## IDS-VDS Characteristic (mA-mm)
VGS (V) | VDS = 0.100 V | VDS = 0.500 V | VDS = 0.900 V
-0.75 | 0.00065 | 0.0030741 | 0.011051
-0.74 | 0.0006174 | 0.0029318 | 0.01067
-0.73 | 0.0005865 | 0.0028487 | 0.010309
-0.72 | 0.0005549 | 0.002734 | 0.009979
-0.71 | 0.0005293 | 0.0026226 | 0.009701
-0.7 | 0.0005002 | 0.0025268 | 0.00942
-0.69 | 0.00047848 | 0.0024317 | 0.009062
-0.68 | 0.00045375 | 0.0023316 | 0.008815
-0.67 | 0.00043019 | 0.0022432 | 0.008554
-0.66 | 0.00040872 | 0.0021662 | 0.008239
-0.65 | 0.00039043 | 0.0020856 | 0.007966
-0.64 | 0.00037269 | 0.0019834 | 0.007685
-0.63 | 0.00035673 | 0.0019058 | 0.007431
-0.62 | 0.00033841 | 0.001835 | 0.007165
-0.61 | 0.00032086 | 0.0017661 | 0.006952
-0.6 | 0.00030639 | 0.0016952 | 0.006726
-0.59 | 0.00029179 | 0.0016233 | 0.006498
-0.58 | 0.00027571 | 0.001559 | 0.006273
-0.57 | 0.00026231 | 0.001499 | 0.006103
-0.56 | 0.00025015 | 0.0014399 | 0.005856
-0.55 | 0.00023863 | 0.0013799 | 0.005666
-0.54 | 0.00022541 | 0.0013275 | 0.005489
-0.53 | 0.00021483 | 0.0012726 | 0.005301
-0.52 | 0.0002029 | 0.0012232 | 0.005114
-0.51 | 0.00019429 | 0.0011782 | 0.004942
-0.5 | 0.00018534 | 0.0011218 | 0.0047883
-0.49 | 0.0001774 | 0.0010838 | 0.0046992
-0.48 | 0.00017108 | 0.0010555 | 0.0045282
-0.47 | 0.00016465 | 0.0010169 | 0.0043811
-0.46 | 0.00016084 | 0.0009882 | 0.0043026
-0.45 | 0.00015752 | 0.0009733 | 0.0041861
-0.44 | 0.0001578 | 0.0009634 | 0.0041655
-0.43 | 0.00016171 | 0.0009622 | 0.0041128
-0.42 | 0.00017065 | 0.0009802 | 0.0041639
-0.41 | 0.00018557 | 0.0010155 | 0.004276
-0.4 | 0.00020833 | 0.0010795 | 0.0044681
-0.39 | 0.00024433 | 0.0011802 | 0.0047953
-0.38 | 0.00029565 | 0.00133 | 0.0052722
-0.37 | 0.00036817 | 0.0015482 | 0.006104
-0.36 | 0.00047296 | 0.0018726 | 0.007184
-0.35 | 0.0006494 | 0.002322 | 0.00879
-0.34 | 0.0008608 | 0.0029662 | 0.011062
-0.33 | 0.001154 | 0.0038534 | 0.014299
-0.32 | 0.0015562 | 0.0050959 | 0.018905
-0.31 | 0.0021177 | 0.006973 | 0.025333
-0.3 | 0.0029 | 0.009422 | 0.034271
-0.29 | 0.0039716 | 0.012738 | 0.046791
-0.28 | 0.0054609 | 0.017395 | 0.06432
-0.27 | 0.00776 | 0.023867 | 0.08793
-0.26 | 0.010596 | 0.03253 | 0.12104
-0.25 | 0.014468 | 0.044627 | 0.16574
-0.24 | 0.019791 | 0.0616 | 0.22756
-0.23 | 0.027145 | 0.08432 | 0.31158
-0.22 | 0.03706 | 0.11438 | 0.42307
-0.21 | 0.050418 | 0.15575 | 0.5761
-0.2 | 0.06989 | 0.21215 | 0.7776
-0.19 | 0.09472 | 0.28661 | 1.0519
-0.18 | 0.12887 | 0.38632 | 1.419
-0.17 | 0.17351 | 0.52188 | 1.8915
-0.16 | 0.23457 | 0.7025 | 2.5099
-0.15 | 0.31565 | 0.9375 | 3.2958
-0.14 | 0.42429 | 1.2529 | 4.3285
-0.13 | 0.56948 | 1.6505 | 5.6293
-0.12 | 0.7564 | 2.1805 | 7.223
-0.11 | 1.0103 | 2.8498 | 9.151
-0.1 | 1.3306 | 3.7199 | 11.536
-0.09 | 1.7628 | 4.8104 | 14.325
-0.08 | 2.3037 | 6.185 | 17.565
-0.07 | 2.9936 | 7.832 | 21.382
-0.06 | 3.8492 | 9.875 | 25.549
-0.05 | 4.9301 | 12.354 | 30.394
-0.04 | 6.196 | 15.259 | 35.752
-0.03 | 7.773 | 18.668 | 41.584
-0.02 | 9.668 | 22.476 | 48.004
-0.01 | 11.859 | 26.921 | 54.867
0 | 14.486 | 32.007 | 62.35
0.01 | 17.385 | 37.474 | 70.41
0.02 | 20.599 | 43.43 | 78.6
0.03 | 24.229 | 50.055 | 87.39
0.04 | 28.195 | 57.06 | 96.51
0.05 | 32.423 | 64.45 | 105.97
0.06 | 36.939 | 72.45 | 115.89
0.07 | 41.713 | 80.83 | 126.18
0.08 | 46.62 | 89.53 | 136.67
0.09 | 51.658 | 98.65 | 147.25
0.1 | 56.771 | 107.85 | 158.34
0.11 | 61.91 | 117.71 | 169.54
0.12 | 67.1 | 127.79 | 181.06
0.13 | 72.25 | 137.87 | 192.69
0.14 | 77.44 | 148.37 | 204.13
0.15 | 82.54 | 158.92 | 216.08
0.16 | 87.5 | 169.88 | 228.25
0.17 | 92.07 | 180.8 | 240.23
0.18 | 96.59 | 191.88 | 252.4
0.19 | 100.94 | 203.04 | 264.46
0.2 | 105.27 | 214.38 | 276.78
0.21 | 109.41 | 225.9 | 289.28
0.22 | 113.28 | 237.36 | 301.54
0.23 | 116.73 | 248.94 | 313.72
0.24 | 120.15 | 260.28 | 326.14
0.25 | 123.32 | 272.04 | 338.58
0.26 | 126.41 | 283.63 | 350.78
0.27 | 129.38 | 295.11 | 362.98
0.28 | 132.24 | 306.76 | 374.94
0.29 | 134.96 | 318.15 | 387.18
0.3 | 137.03 | 329.63 | 399.31
0.31 | 139.2 | 341 | 411.16
0.32 | 141.38 | 352.24 | 422.94
0.33 | 143.52 | 363.38 | 434.65
0.34 | 145.61 | 374.55 | 446.33
0.35 | 147.09 | 385.4 | 457.71
0.36 | 148.62 | 396.25 | 469.04
0.37 | 150.39 | 406.94 | 480.28
0.38 | 152.2 | 417.3 | 491.32
0.39 | 153.41 | 427.77 | 502.22
0.4 | 154.43 | 437.73 | 512.89
0.41 | 155.6 | 447.59 | 523.31
0.42 | 157.03 | 457.49 | 533.61
0.43 | 158.39 | 466.93 | 543.79
0.44 | 159.05 | 476.09 | 553.71
0.45 | 159.84 | 485.07 | 563.38
0.46 | 160.92 | 493.83 | 572.7
0.47 | 161.86 | 502.28 | 582
0.48 | 162.94 | 510.48 | 590.9
0.49 | 163.34 | 518.26 | 599.6
0.5 | 164.13 | 525.91 | 608.3

## Tranconductance (mS-mm)
VGS (V) | VDS = 0.100 V | VDS = 0.500 V | VDS = 0.900 V
-0.75 | -0.00326 | -0.01423 | -0.0381
-0.74 | -0.003175 | -0.01127 | -0.0371
-0.73 | -0.003125 | -0.00989 | -0.03455
-0.72 | -0.00286 | -0.011305 | -0.0304
-0.71 | -0.002735 | -0.01036 | -0.02795
-0.7 | -0.002541 | -0.009545 | -0.03195
-0.69 | -0.0023225 | -0.00976 | -0.03025
-0.68 | -0.0024145 | -0.009425 | -0.0254
-0.67 | -0.0022515 | -0.00827 | -0.0288
-0.66 | -0.001988 | -0.00788 | -0.0294
-0.65 | -0.0018015 | -0.00914 | -0.0277
-0.64 | -0.001685 | -0.00899 | -0.02675
-0.63 | -0.001714 | -0.00742 | -0.026
-0.62 | -0.0017935 | -0.006985 | -0.02395
-0.61 | -0.001601 | -0.00699 | -0.02195
-0.6 | -0.0014535 | -0.00714 | -0.0227
-0.59 | -0.001534 | -0.00681 | -0.02265
-0.58 | -0.001474 | -0.006215 | -0.01975
-0.57 | -0.001278 | -0.005955 | -0.02085
-0.56 | -0.001184 | -0.005955 | -0.02185
-0.55 | -0.001237 | -0.00562 | -0.01835
-0.54 | -0.00119 | -0.005365 | -0.01825
-0.53 | -0.0011255 | -0.005215 | -0.01875
-0.52 | -0.001027 | -0.00472 | -0.01795
-0.51 | -0.000878 | -0.00507 | -0.016285
-0.5 | -0.0008445 | -0.00472 | -0.01214
-0.49 | -0.000713 | -0.003315 | -0.013005
-0.48 | -0.0006375 | -0.003345 | -0.015905
-0.47 | -0.000512 | -0.003365 | -0.01128
-0.46 | -0.0003565 | -0.00218 | -0.00975
-0.45 | -0.000152 | -0.00124 | -0.006855
-0.44 | 0.0002095 | -0.000555 | -0.003665
-0.43 | 0.0006425 | 0.00084 | -8e-05
-0.42 | 0.001193 | 0.002665 | 0.00816
-0.41 | 0.001884 | 0.004965 | 0.01521
-0.4 | 0.002938 | 0.008235 | 0.025965
-0.39 | 0.004366 | 0.012525 | 0.040205
-0.38 | 0.006192 | 0.0184 | 0.065435
-0.37 | 0.0088655 | 0.02713 | 0.09559
-0.36 | 0.0140615 | 0.03869 | 0.1343
-0.35 | 0.019392 | 0.05468 | 0.1939
-0.34 | 0.02523 | 0.07657 | 0.27545
-0.33 | 0.03477 | 0.106485 | 0.39215
-0.32 | 0.048185 | 0.15598 | 0.5517
-0.31 | 0.06719 | 0.216305 | 0.7683
-0.3 | 0.092695 | 0.28825 | 1.0729
-0.29 | 0.128045 | 0.39865 | 1.50245
-0.28 | 0.18942 | 0.55645 | 2.05695
-0.27 | 0.256755 | 0.75675 | 2.836
-0.26 | 0.3354 | 1.038 | 3.8905
-0.25 | 0.45975 | 1.4535 | 5.326
-0.24 | 0.63385 | 1.98465 | 7.292
-0.23 | 0.86345 | 2.639 | 9.7755
-0.22 | 1.16365 | 3.5715 | 13.226
-0.21 | 1.6415 | 4.8885 | 17.7265
-0.2 | 2.2151 | 6.543 | 23.79
-0.19 | 2.949 | 8.7085 | 32.07
-0.18 | 3.9395 | 11.7635 | 41.98
-0.17 | 5.285 | 15.809 | 54.545
-0.16 | 7.107 | 20.781 | 70.215
-0.15 | 9.486 | 27.52 | 90.93
-0.14 | 12.6915 | 35.65 | 116.675
-0.13 | 16.6055 | 46.38 | 144.725
-0.12 | 22.041 | 59.965 | 176.085
-0.11 | 28.71 | 76.97 | 215.65
-0.1 | 37.625 | 98.03 | 258.7
-0.09 | 48.655 | 123.255 | 301.45
-0.08 | 61.54 | 151.08 | 352.85
-0.07 | 77.275 | 184.5 | 399.2
-0.06 | 96.825 | 226.1 | 450.6
-0.05 | 117.34 | 269.2 | 510.15
-0.04 | 142.145 | 315.7 | 559.5
-0.03 | 173.6 | 360.85 | 612.6
-0.02 | 204.3 | 412.65 | 664.15
-0.01 | 240.9 | 476.55 | 717.3
0 | 276.3 | 527.65 | 777.15
0.01 | 305.65 | 571.15 | 812.5
0.02 | 342.2 | 629.05 | 849
0.03 | 379.8 | 681.5 | 895.5
0.04 | 409.7 | 719.75 | 929
0.05 | 437.2 | 769.5 | 969
0.06 | 464.5 | 819 | 1010.5
0.07 | 484.05 | 854 | 1039
0.08 | 497.25 | 891 | 1053.5
0.09 | 507.55 | 916 | 1083.5
0.1 | 512.6 | 953 | 1114.5
0.11 | 516.45 | 997 | 1136
0.12 | 517 | 1008 | 1157.5
0.13 | 517 | 1029 | 1153.5
0.14 | 514.5 | 1052.5 | 1169.5
0.15 | 503 | 1075.5 | 1206
0.16 | 476.5 | 1094 | 1207.5
0.17 | 454.5 | 1100 | 1207.5
0.18 | 443.5 | 1112 | 1211.5
0.19 | 434 | 1125 | 1219
0.2 | 423.5 | 1143 | 1241
0.21 | 400.5 | 1149 | 1238
0.22 | 366 | 1152 | 1222
0.23 | 343.5 | 1146 | 1230
0.24 | 329.5 | 1155 | 1243
0.25 | 313 | 1167.5 | 1232
0.26 | 303 | 1153.5 | 1220
0.27 | 291.5 | 1156.5 | 1208
0.28 | 279 | 1152 | 1210
0.29 | 239.5 | 1143.5 | 1218.5
0.3 | 212 | 1142.5 | 1199
0.31 | 217.5 | 1130.5 | 1181.5
0.32 | 216 | 1119 | 1174.5
0.33 | 211.5 | 1115.5 | 1169.5
0.34 | 178.5 | 1101 | 1153
0.35 | 150.5 | 1085 | 1135.5
0.36 | 165 | 1077 | 1128.5
0.37 | 179 | 1052.5 | 1114
0.38 | 151 | 1041.5 | 1097
0.39 | 111.5 | 1021.5 | 1078.5
0.4 | 109.5 | 991 | 1054.5
0.41 | 130 | 988 | 1036
0.42 | 139.5 | 967 | 1024
0.43 | 101 | 930 | 1005
0.44 | 72.5 | 907 | 979.5
0.45 | 93.5 | 887 | 949.5
0.46 | 101 | 860.5 | 931
0.47 | 101 | 832.5 | 910
0.48 | 74 | 799 | 880
0.49 | 59.5 | 771.5 | 870
0.5 | 79 | 765 | 870