## IDS-VDS Characteristic (mA-mm)
VGS (V) | VDS = 0.100 V | VDS = 0.500 V | VDS = 0.900 V
-0.75 | 0.0006845 | 0.0029313 | 0.010109
-0.74 | 0.0006523 | 0.0028621 | 0.009733
-0.73 | 0.0006213 | 0.0027448 | 0.009502
-0.72 | 0.0005974 | 0.0026498 | 0.009193
-0.71 | 0.0005677 | 0.0025223 | 0.00891
-0.7 | 0.0005444 | 0.0024477 | 0.008653
-0.69 | 0.0005177 | 0.0023609 | 0.008388
-0.68 | 0.00049081 | 0.0022782 | 0.008134
-0.67 | 0.00047095 | 0.0021971 | 0.007856
-0.66 | 0.00045112 | 0.0021082 | 0.007626
-0.65 | 0.0004235 | 0.0020296 | 0.007357
-0.64 | 0.00040771 | 0.0019536 | 0.007102
-0.63 | 0.00038632 | 0.0018956 | 0.0069
-0.62 | 0.00036843 | 0.0018233 | 0.006707
-0.61 | 0.00035271 | 0.0017636 | 0.006479
-0.6 | 0.00033433 | 0.001692 | 0.006312
-0.59 | 0.00031819 | 0.0016308 | 0.006049
-0.58 | 0.00030401 | 0.0015687 | 0.005818
-0.57 | 0.00029092 | 0.0015037 | 0.00567
-0.56 | 0.00027716 | 0.0014456 | 0.005476
-0.55 | 0.00026264 | 0.001388 | 0.005341
-0.54 | 0.00025211 | 0.0013319 | 0.005173
-0.53 | 0.00023838 | 0.0012847 | 0.005017
-0.52 | 0.00022792 | 0.001242 | 0.0048685
-0.51 | 0.00021626 | 0.0011979 | 0.0047127
-0.5 | 0.00020809 | 0.0011519 | 0.0046008
-0.49 | 0.00020034 | 0.0011219 | 0.0044721
-0.48 | 0.00019285 | 0.001082 | 0.0043476
-0.47 | 0.00018648 | 0.0010592 | 0.0042463
-0.46 | 0.00018134 | 0.0010313 | 0.0041384
-0.45 | 0.00017971 | 0.001013 | 0.0040854
-0.44 | 0.00018017 | 0.0010011 | 0.004032
-0.43 | 0.00018521 | 0.0010124 | 0.0040464
-0.42 | 0.00019423 | 0.001034 | 0.0041123
-0.41 | 0.00021066 | 0.0010792 | 0.0042682
-0.4 | 0.0002361 | 0.0011567 | 0.0045231
-0.39 | 0.00027531 | 0.0012822 | 0.0049462
-0.38 | 0.00033135 | 0.0014564 | 0.0055702
-0.37 | 0.00041223 | 0.0017097 | 0.006504
-0.36 | 0.00052694 | 0.0020797 | 0.007812
-0.35 | 0.0007201 | 0.0025899 | 0.009684
-0.34 | 0.0009513 | 0.0033178 | 0.012391
-0.33 | 0.0012704 | 0.0043355 | 0.016202
-0.32 | 0.0017102 | 0.005848 | 0.021311
-0.31 | 0.0023135 | 0.007782 | 0.028775
-0.3 | 0.00317 | 0.010512 | 0.03898
-0.29 | 0.0043309 | 0.014242 | 0.05354
-0.28 | 0.006114 | 0.019381 | 0.07301
-0.27 | 0.008333 | 0.026606 | 0.10003
-0.26 | 0.011409 | 0.036357 | 0.13772
-0.25 | 0.015594 | 0.049655 | 0.18691
-0.24 | 0.021266 | 0.06855 | 0.25565
-0.23 | 0.028985 | 0.09336 | 0.34986
-0.22 | 0.039566 | 0.1267 | 0.4738
-0.21 | 0.053812 | 0.17229 | 0.6444
-0.2 | 0.07437 | 0.23273 | 0.8671
-0.19 | 0.10087 | 0.31513 | 1.1679
-0.18 | 0.13676 | 0.4254 | 1.5629
-0.17 | 0.18459 | 0.56994 | 2.0898
-0.16 | 0.24816 | 0.7652 | 2.7568
-0.15 | 0.33198 | 1.0218 | 3.6039
-0.14 | 0.44715 | 1.3533 | 4.7004
-0.13 | 0.5953 | 1.7898 | 6.093
-0.12 | 0.7937 | 2.3498 | 7.808
-0.11 | 1.053 | 3.0717 | 9.873
-0.1 | 1.3892 | 3.9877 | 12.3
-0.09 | 1.8314 | 5.1353 | 15.24
-0.08 | 2.3808 | 6.56 | 18.657
-0.07 | 3.0868 | 8.317 | 22.519
-0.06 | 3.9721 | 10.449 | 26.938
-0.05 | 5.0717 | 12.999 | 31.855
-0.04 | 6.383 | 15.976 | 37.364
-0.03 | 7.989 | 19.468 | 43.356
-0.02 | 9.913 | 23.474 | 49.844
-0.01 | 12.147 | 27.982 | 56.862
0 | 14.758 | 33.131 | 64.55
0.01 | 17.675 | 38.645 | 72.35
0.02 | 20.983 | 44.778 | 80.81
0.03 | 24.638 | 51.453 | 89.73
0.04 | 28.549 | 58.52 | 98.95
0.05 | 32.809 | 66.08 | 108.53
0.06 | 37.318 | 74.07 | 118.39
0.07 | 42.152 | 82.53 | 128.75
0.08 | 47.054 | 91.13 | 139.28
0.09 | 52.104 | 100.38 | 150.1
0.1 | 57.18 | 109.81 | 160.92
0.11 | 62.4 | 119.48 | 172.28
0.12 | 67.66 | 129.51 | 183.88
0.13 | 72.81 | 139.76 | 195.43
0.14 | 77.82 | 150.18 | 207.25
0.15 | 82.82 | 160.84 | 218.91
0.16 | 87.69 | 171.73 | 230.98
0.17 | 92.52 | 182.5 | 243.14
0.18 | 97.11 | 193.81 | 255.22
0.19 | 101.48 | 204.96 | 267.41
0.2 | 105.55 | 216.29 | 279.58
0.21 | 109.61 | 227.83 | 292.06
0.22 | 113.36 | 239.1 | 304.39
0.23 | 117.19 | 250.79 | 316.71
0.24 | 120.58 | 262.3 | 328.82
0.25 | 123.8 | 273.91 | 341.33
0.26 | 126.72 | 285.38 | 353.56
0.27 | 129.69 | 296.87 | 365.65
0.28 | 132.38 | 308.41 | 377.85
0.29 | 135 | 319.9 | 389.67
0.3 | 137.49 | 331.42 | 401.95
0.31 | 139.6 | 342.56 | 413.91
0.32 | 141.82 | 353.93 | 425.67
0.33 | 143.66 | 365.12 | 437.36
0.34 | 145.66 | 376.14 | 448.87
0.35 | 147.55 | 387.19 | 460.32
0.36 | 148.93 | 397.78 | 471.6
0.37 | 150.57 | 408.44 | 482.85
0.38 | 152.02 | 418.96 | 493.69
0.39 | 153.49 | 429.2 | 504.55
0.4 | 154.79 | 439.24 | 515.17
0.41 | 155.92 | 449.1 | 525.62
0.42 | 156.99 | 458.82 | 536.06
0.43 | 158.25 | 468.19 | 545.97
0.44 | 159.36 | 477.48 | 555.89
0.45 | 160.12 | 486.34 | 565.56
0.46 | 161.22 | 495.02 | 574.8
0.47 | 161.95 | 503.46 | 584
0.48 | 162.86 | 511.6 | 593
0.49 | 163.77 | 519.52 | 601.8
0.5 | 164.14 | 527.01 | 610.3

## Tranconductance (mS-mm)
VGS (V) | VDS = 0.100 V | VDS = 0.500 V | VDS = 0.900 V
-0.75 | -0.00322 | -0.00692 | -0.0376
-0.74 | -0.00316 | -0.009325 | -0.03035
-0.73 | -0.002745 | -0.010615 | -0.027
-0.72 | -0.00268 | -0.011125 | -0.0296
-0.71 | -0.00265 | -0.010105 | -0.027
-0.7 | -0.0025 | -0.00807 | -0.0261
-0.69 | -0.0026795 | -0.008475 | -0.02595
-0.68 | -0.0023375 | -0.00819 | -0.0266
-0.67 | -0.0019845 | -0.0085 | -0.0254
-0.66 | -0.0023725 | -0.008375 | -0.02495
-0.65 | -0.0021705 | -0.00773 | -0.0262
-0.64 | -0.001859 | -0.0067 | -0.02285
-0.63 | -0.001964 | -0.006515 | -0.01975
-0.62 | -0.0016805 | -0.0066 | -0.02105
-0.61 | -0.001705 | -0.006565 | -0.01975
-0.6 | -0.001726 | -0.00664 | -0.0215
-0.59 | -0.001516 | -0.006165 | -0.0247
-0.58 | -0.0013635 | -0.006355 | -0.01895
-0.57 | -0.0013425 | -0.006155 | -0.0171
-0.56 | -0.001414 | -0.005785 | -0.01645
-0.55 | -0.0012525 | -0.005685 | -0.01515
-0.54 | -0.001213 | -0.005165 | -0.0162
-0.53 | -0.0012095 | -0.004495 | -0.015225
-0.52 | -0.001106 | -0.00434 | -0.015215
-0.51 | -0.0009915 | -0.004505 | -0.013385
-0.5 | -0.000796 | -0.0038 | -0.01203
-0.49 | -0.000762 | -0.003495 | -0.01266
-0.48 | -0.000693 | -0.003135 | -0.01129
-0.47 | -0.0005755 | -0.002535 | -0.01046
-0.46 | -0.0003385 | -0.00231 | -0.008045
-0.45 | -5.85e-05 | -0.00151 | -0.00532
-0.44 | 0.000275 | -3e-05 | -0.00195
-0.43 | 0.000703 | 0.001645 | 0.004015
-0.42 | 0.0012725 | 0.00334 | 0.01109
-0.41 | 0.0020935 | 0.006135 | 0.02054
-0.4 | 0.0032325 | 0.01015 | 0.0339
-0.39 | 0.0047625 | 0.014985 | 0.052355
-0.38 | 0.006846 | 0.021375 | 0.07789
-0.37 | 0.0097795 | 0.031165 | 0.11209
-0.36 | 0.0153935 | 0.04401 | 0.159
-0.35 | 0.021218 | 0.061905 | 0.22895
-0.34 | 0.027515 | 0.08728 | 0.3259
-0.33 | 0.037945 | 0.12651 | 0.446
-0.32 | 0.052155 | 0.172325 | 0.62865
-0.31 | 0.07299 | 0.2332 | 0.88345
-0.3 | 0.10087 | 0.323 | 1.23825
-0.29 | 0.1472 | 0.44345 | 1.7015
-0.28 | 0.200105 | 0.6182 | 2.3245
-0.27 | 0.26475 | 0.8488 | 3.2355
-0.26 | 0.36305 | 1.15245 | 4.344
-0.25 | 0.49285 | 1.60965 | 5.8965
-0.24 | 0.66955 | 2.18525 | 8.1475
-0.23 | 0.915 | 2.9075 | 10.9075
-0.22 | 1.24135 | 3.9465 | 14.727
-0.21 | 1.7402 | 5.3015 | 19.665
-0.2 | 2.3529 | 7.142 | 26.175
-0.19 | 3.1195 | 9.6335 | 34.79
-0.18 | 4.186 | 12.7405 | 46.095
-0.17 | 5.57 | 16.99 | 59.695
-0.16 | 7.3695 | 22.593 | 75.705
-0.15 | 9.9495 | 29.405 | 97.18
-0.14 | 13.166 | 38.4 | 124.455
-0.13 | 17.3275 | 49.825 | 155.38
-0.12 | 22.885 | 64.095 | 189
-0.11 | 29.775 | 81.895 | 224.6
-0.1 | 38.92 | 103.18 | 268.35
-0.09 | 49.58 | 128.615 | 317.85
-0.08 | 62.77 | 159.085 | 363.95
-0.07 | 79.565 | 194.45 | 414.05
-0.06 | 99.245 | 234.1 | 466.8
-0.05 | 120.545 | 276.35 | 521.3
-0.04 | 145.865 | 323.45 | 575.05
-0.03 | 176.5 | 374.9 | 624
-0.02 | 207.9 | 425.7 | 675.3
-0.01 | 242.25 | 482.85 | 735.3
0 | 276.4 | 533.15 | 774.4
0.01 | 311.25 | 582.35 | 813
0.02 | 348.15 | 640.4 | 869
0.03 | 378.3 | 687.1 | 907
0.04 | 408.55 | 731.35 | 940
0.05 | 438.45 | 777.5 | 972
0.06 | 467.15 | 822.5 | 1011
0.07 | 486.8 | 853 | 1044.5
0.08 | 497.6 | 892.5 | 1067.5
0.09 | 506.3 | 934 | 1082
0.1 | 514.8 | 955 | 1109
0.11 | 524 | 985 | 1148
0.12 | 520.5 | 1014 | 1157.5
0.13 | 508 | 1033.5 | 1168.5
0.14 | 500.5 | 1054 | 1174
0.15 | 493.5 | 1077.5 | 1186.5
0.16 | 485 | 1083 | 1211.5
0.17 | 471 | 1104 | 1212
0.18 | 448 | 1123 | 1213.5
0.19 | 422 | 1124 | 1218
0.2 | 406.5 | 1143.5 | 1232.5
0.21 | 390.5 | 1140.5 | 1240.5
0.22 | 379 | 1148 | 1232.5
0.23 | 361 | 1160 | 1221.5
0.24 | 330.5 | 1156 | 1231
0.25 | 307 | 1154 | 1237
0.26 | 294.5 | 1148 | 1216
0.27 | 283 | 1151.5 | 1214.5
0.28 | 265.5 | 1151.5 | 1201
0.29 | 255.5 | 1150.5 | 1205
0.3 | 230 | 1133 | 1212
0.31 | 216.5 | 1125.5 | 1186
0.32 | 203 | 1128 | 1172.5
0.33 | 192 | 1110.5 | 1160
0.34 | 194.5 | 1103.5 | 1148
0.35 | 163.5 | 1082 | 1136.5
0.36 | 151 | 1062.5 | 1126.5
0.37 | 154.5 | 1059 | 1104.5
0.38 | 146 | 1038 | 1085
0.39 | 138.5 | 1014 | 1074
0.4 | 121.5 | 995 | 1053.5
0.41 | 110 | 979 | 1044.5
0.42 | 116.5 | 954.5 | 1017.5
0.43 | 118.5 | 933 | 991.5
0.44 | 93.5 | 907.5 | 979.5
0.45 | 93 | 877 | 945.5
0.46 | 91.5 | 856 | 922
0.47 | 82 | 829 | 910
0.48 | 91 | 803 | 890
0.49 | 64 | 770.5 | 865
0.5 | 37 | 749 | 850