## IDS-VDS Characteristic (mA-mm)
VGS (V) | VDS = 0.100 V | VDS = 0.500 V | VDS = 0.900 V
-0.75 | 0.0006806 | 0.0030777 | 0.010844
-0.74 | 0.0006455 | 0.0029619 | 0.010427
-0.73 | 0.0006134 | 0.0028542 | 0.010122
-0.72 | 0.0005847 | 0.0027565 | 0.009799
-0.71 | 0.0005611 | 0.0026677 | 0.009457
-0.7 | 0.0005347 | 0.0025504 | 0.009169
-0.69 | 0.0005084 | 0.0024485 | 0.008944
-0.68 | 0.00048668 | 0.00237 | 0.008665
-0.67 | 0.00046463 | 0.0022779 | 0.008374
-0.66 | 0.00044119 | 0.0021971 | 0.008092
-0.65 | 0.00042185 | 0.0021146 | 0.007887
-0.64 | 0.00039911 | 0.0020298 | 0.007595
-0.63 | 0.00038035 | 0.0019513 | 0.007358
-0.62 | 0.00036236 | 0.0018816 | 0.007142
-0.61 | 0.00034322 | 0.0018045 | 0.006902
-0.6 | 0.0003278 | 0.0017343 | 0.006665
-0.59 | 0.0003109 | 0.0016677 | 0.006438
-0.58 | 0.00029612 | 0.0015976 | 0.006283
-0.57 | 0.00028111 | 0.0015345 | 0.006061
-0.56 | 0.00026795 | 0.0014813 | 0.005858
-0.55 | 0.00025613 | 0.001427 | 0.005692
-0.54 | 0.00024378 | 0.001371 | 0.005503
-0.53 | 0.00023283 | 0.0013157 | 0.005321
-0.52 | 0.00022069 | 0.001269 | 0.005149
-0.51 | 0.00021107 | 0.0012225 | 0.0049624
-0.5 | 0.00020239 | 0.0011773 | 0.0048392
-0.49 | 0.0001939 | 0.0011362 | 0.0046699
-0.48 | 0.00018502 | 0.0010936 | 0.0045335
-0.47 | 0.00017971 | 0.0010629 | 0.0044024
-0.46 | 0.0001737 | 0.0010377 | 0.0043001
-0.45 | 0.00017277 | 0.0010119 | 0.0042025
-0.44 | 0.00017184 | 0.0010088 | 0.0041841
-0.43 | 0.00017494 | 0.0010112 | 0.0041609
-0.42 | 0.00018478 | 0.0010231 | 0.0042173
-0.41 | 0.00019992 | 0.001063 | 0.0043508
-0.4 | 0.00022379 | 0.0011235 | 0.0045856
-0.39 | 0.00026087 | 0.0012305 | 0.0049395
-0.38 | 0.00031463 | 0.0013971 | 0.0054861
-0.37 | 0.00039134 | 0.0016362 | 0.006363
-0.36 | 0.0005001 | 0.001973 | 0.00753
-0.35 | 0.0006829 | 0.0024496 | 0.009235
-0.34 | 0.0009022 | 0.003126 | 0.011699
-0.33 | 0.0012039 | 0.0040572 | 0.015133
-0.32 | 0.0016202 | 0.0053706 | 0.019993
-0.31 | 0.002204 | 0.007345 | 0.026594
-0.3 | 0.0030113 | 0.009939 | 0.036269
-0.29 | 0.0041311 | 0.013422 | 0.049496
-0.28 | 0.0056419 | 0.01828 | 0.06746
-0.27 | 0.008023 | 0.025014 | 0.0929
-0.26 | 0.01095 | 0.03414 | 0.12722
-0.25 | 0.014974 | 0.04672 | 0.17441
-0.24 | 0.020389 | 0.06455 | 0.2389
-0.23 | 0.027913 | 0.08799 | 0.32637
-0.22 | 0.038074 | 0.11917 | 0.44409
-0.21 | 0.051852 | 0.16254 | 0.6013
-0.2 | 0.0717 | 0.22071 | 0.8161
-0.19 | 0.09733 | 0.29834 | 1.0974
-0.18 | 0.13169 | 0.40436 | 1.4829
-0.17 | 0.17824 | 0.54115 | 1.9733
-0.16 | 0.24032 | 0.7247 | 2.6086
-0.15 | 0.32433 | 0.9671 | 3.4334
-0.14 | 0.43437 | 1.2931 | 4.4951
-0.13 | 0.5812 | 1.7092 | 5.806
-0.12 | 0.7755 | 2.2503 | 7.433
-0.11 | 1.0299 | 2.9469 | 9.45
-0.1 | 1.3569 | 3.827 | 11.827
-0.09 | 1.7926 | 4.9646 | 14.735
-0.08 | 2.3432 | 6.342 | 18.072
-0.07 | 3.0369 | 8.056 | 21.82
-0.06 | 3.917 | 10.128 | 26.186
-0.05 | 5.0033 | 12.632 | 31.139
-0.04 | 6.301 | 15.602 | 36.518
-0.03 | 7.898 | 19.001 | 42.465
-0.02 | 9.807 | 22.997 | 48.889
-0.01 | 12.032 | 27.444 | 55.9
0 | 14.654 | 32.567 | 63.44
0.01 | 17.592 | 38.109 | 71.4
0.02 | 20.816 | 44.147 | 79.73
0.03 | 24.511 | 50.69 | 88.61
0.04 | 28.407 | 57.82 | 97.74
0.05 | 32.693 | 65.33 | 107.31
0.06 | 37.235 | 73.29 | 117.27
0.07 | 42.028 | 81.8 | 127.58
0.08 | 46.934 | 90.46 | 137.89
0.09 | 51.983 | 99.52 | 148.7
0.1 | 57.08 | 108.94 | 159.79
0.11 | 62.27 | 118.66 | 171
0.12 | 67.49 | 128.66 | 182.59
0.13 | 72.61 | 139.04 | 193.98
0.14 | 77.68 | 149.25 | 205.81
0.15 | 82.74 | 160.04 | 217.63
0.16 | 87.78 | 170.93 | 229.69
0.17 | 92.52 | 181.78 | 241.75
0.18 | 96.93 | 192.98 | 253.89
0.19 | 101.24 | 204.22 | 266.13
0.2 | 105.37 | 215.53 | 278.38
0.21 | 109.61 | 227.09 | 290.81
0.22 | 113.45 | 238.51 | 303.02
0.23 | 117.14 | 249.9 | 315.47
0.24 | 120.39 | 261.57 | 327.75
0.25 | 123.63 | 273.25 | 340.12
0.26 | 126.65 | 284.77 | 352.45
0.27 | 129.61 | 296.4 | 364.35
0.28 | 132.52 | 307.79 | 376.68
0.29 | 135 | 319.3 | 388.82
0.3 | 137.43 | 330.88 | 400.94
0.31 | 139.47 | 342.15 | 412.92
0.32 | 141.71 | 353.48 | 424.69
0.33 | 143.9 | 364.68 | 436.49
0.34 | 145.7 | 375.72 | 448.02
0.35 | 147.39 | 386.62 | 459.58
0.36 | 148.87 | 397.49 | 470.77
0.37 | 150.62 | 408.12 | 482.05
0.38 | 152.24 | 418.59 | 493.1
0.39 | 153.61 | 428.92 | 503.95
0.4 | 154.65 | 439 | 514.67
0.41 | 155.89 | 448.92 | 524.99
0.42 | 157.27 | 458.64 | 535.49
0.43 | 158.43 | 468.08 | 545.54
0.44 | 159.39 | 477.27 | 555.52
0.45 | 160.11 | 486.28 | 565.26
0.46 | 161.18 | 495.13 | 574.6
0.47 | 162.3 | 503.5 | 583.4
0.48 | 162.86 | 511.61 | 592.8
0.49 | 163.73 | 519.46 | 601.5
0.5 | 164.33 | 527.19 | 610

## Tranconductance (mS-mm)
VGS (V) | VDS = 0.100 V | VDS = 0.500 V | VDS = 0.900 V
-0.75 | -0.00351 | -0.01158 | -0.0417
-0.74 | -0.00336 | -0.011175 | -0.0361
-0.73 | -0.00304 | -0.01027 | -0.0314
-0.72 | -0.002615 | -0.009325 | -0.03325
-0.71 | -0.0025 | -0.010305 | -0.0315
-0.7 | -0.002635 | -0.01096 | -0.02565
-0.69 | -0.002401 | -0.00902 | -0.0252
-0.68 | -0.0021885 | -0.00853 | -0.0285
-0.67 | -0.0022745 | -0.008645 | -0.02865
-0.66 | -0.002139 | -0.008165 | -0.02435
-0.65 | -0.002104 | -0.008365 | -0.02485
-0.64 | -0.002075 | -0.008165 | -0.02645
-0.63 | -0.0018375 | -0.00741 | -0.02265
-0.62 | -0.0018565 | -0.00734 | -0.0228
-0.61 | -0.001728 | -0.007365 | -0.02385
-0.6 | -0.001616 | -0.00684 | -0.0232
-0.59 | -0.001584 | -0.006835 | -0.0191
-0.58 | -0.0014895 | -0.00666 | -0.01885
-0.57 | -0.0014085 | -0.005815 | -0.02125
-0.56 | -0.001249 | -0.005375 | -0.01845
-0.55 | -0.0012085 | -0.005515 | -0.01775
-0.54 | -0.001165 | -0.005565 | -0.01855
-0.53 | -0.0011545 | -0.0051 | -0.0177
-0.52 | -0.001088 | -0.00466 | -0.01793
-0.51 | -0.000915 | -0.004585 | -0.01549
-0.5 | -0.0008585 | -0.004315 | -0.014625
-0.49 | -0.0008685 | -0.004185 | -0.015285
-0.48 | -0.0007095 | -0.003665 | -0.013375
-0.47 | -0.000566 | -0.002795 | -0.01167
-0.46 | -0.000347 | -0.00255 | -0.009995
-0.45 | -9.3e-05 | -0.001445 | -0.0058
-0.44 | 0.0001085 | -3.5e-05 | -0.00208
-0.43 | 0.000647 | 0.000715 | 0.00166
-0.42 | 0.001249 | 0.00259 | 0.009495
-0.41 | 0.0019505 | 0.00502 | 0.018415
-0.4 | 0.0030475 | 0.008375 | 0.029435
-0.39 | 0.004542 | 0.01368 | 0.045025
-0.38 | 0.0065235 | 0.020285 | 0.071175
-0.37 | 0.0092735 | 0.028795 | 0.102195
-0.36 | 0.014578 | 0.04067 | 0.1436
-0.35 | 0.020105 | 0.05765 | 0.20845
-0.34 | 0.02605 | 0.08038 | 0.2949
-0.33 | 0.0359 | 0.11223 | 0.4147
-0.32 | 0.050005 | 0.16439 | 0.57305
-0.31 | 0.069555 | 0.22842 | 0.8138
-0.3 | 0.096355 | 0.30385 | 1.1451
-0.29 | 0.13153 | 0.41705 | 1.55955
-0.28 | 0.194595 | 0.5796 | 2.1702
-0.27 | 0.265405 | 0.793 | 2.988
-0.26 | 0.34755 | 1.0853 | 4.0755
-0.25 | 0.47195 | 1.5205 | 5.584
-0.24 | 0.64695 | 2.0635 | 7.598
-0.23 | 0.88425 | 2.731 | 10.2595
-0.22 | 1.19695 | 3.7275 | 13.7465
-0.21 | 1.6813 | 5.077 | 18.6005
-0.2 | 2.2739 | 6.79 | 24.805
-0.19 | 2.9995 | 9.1825 | 33.34
-0.18 | 4.0455 | 12.1405 | 43.795
-0.17 | 5.4315 | 16.017 | 56.285
-0.16 | 7.3045 | 21.2975 | 73.005
-0.15 | 9.7025 | 28.42 | 94.325
-0.14 | 12.8435 | 37.105 | 118.63
-0.13 | 17.0565 | 47.86 | 146.895
-0.12 | 22.435 | 61.885 | 182.2
-0.11 | 29.07 | 78.835 | 219.7
-0.1 | 38.135 | 100.885 | 264.25
-0.09 | 49.315 | 125.75 | 312.25
-0.08 | 62.215 | 154.57 | 354.25
-0.07 | 78.69 | 189.3 | 405.7
-0.06 | 98.32 | 228.8 | 465.95
-0.05 | 119.2 | 273.7 | 516.6
-0.04 | 144.735 | 318.45 | 566.3
-0.03 | 175.3 | 369.75 | 618.55
-0.02 | 206.7 | 422.15 | 671.75
-0.01 | 242.35 | 478.5 | 727.55
0 | 278 | 533.25 | 775
0.01 | 308.1 | 579 | 814.5
0.02 | 345.95 | 629.05 | 860.5
0.03 | 379.55 | 683.65 | 900.5
0.04 | 409.1 | 732 | 935
0.05 | 441.4 | 773.5 | 976.5
0.06 | 466.75 | 823.5 | 1013.5
0.07 | 484.95 | 858.5 | 1031
0.08 | 497.75 | 886 | 1056
0.09 | 507.3 | 924 | 1095
0.1 | 514.35 | 957 | 1115
0.11 | 520.5 | 986 | 1140
0.12 | 517 | 1019 | 1149
0.13 | 509.5 | 1029.5 | 1161
0.14 | 506.5 | 1050 | 1182.5
0.15 | 505 | 1084 | 1194
0.16 | 489 | 1087 | 1206
0.17 | 457.5 | 1102.5 | 1210
0.18 | 436 | 1122 | 1219
0.19 | 422 | 1127.5 | 1224.5
0.2 | 418.5 | 1143.5 | 1234
0.21 | 404 | 1149 | 1232
0.22 | 376.5 | 1140.5 | 1233
0.23 | 347 | 1153 | 1236.5
0.24 | 324.5 | 1167.5 | 1232.5
0.25 | 313 | 1160 | 1235
0.26 | 299 | 1157.5 | 1211.5
0.27 | 293.5 | 1151 | 1211.5
0.28 | 269.5 | 1145 | 1223.5
0.29 | 245.5 | 1154.5 | 1213
0.3 | 223.5 | 1142.5 | 1205
0.31 | 214 | 1130 | 1187.5
0.32 | 221.5 | 1126.5 | 1178.5
0.33 | 199.5 | 1112 | 1166.5
0.34 | 174.5 | 1097 | 1154.5
0.35 | 158.5 | 1088.5 | 1137.5
0.36 | 161.5 | 1075 | 1123.5
0.37 | 168.5 | 1055 | 1116.5
0.38 | 149.5 | 1040 | 1095
0.39 | 120.5 | 1020.5 | 1078.5
0.4 | 114 | 1000 | 1052
0.41 | 131 | 982 | 1041
0.42 | 127 | 958 | 1027.5
0.43 | 106 | 931.5 | 1001.5
0.44 | 84 | 910 | 986
0.45 | 89.5 | 893 | 954
0.46 | 109.5 | 861 | 907
0.47 | 84 | 824 | 910
0.48 | 71.5 | 798 | 905
0.49 | 73.5 | 779 | 860
0.5 | 60 | 773 | 850