## IDS-VDS Characteristic (mA-mm)
VGS (V) | VDS = 0.100 V | VDS = 0.500 V | VDS = 0.900 V
-0.75 | 0.0006858 | 0.0031117 | 0.010859
-0.74 | 0.0006532 | 0.0030012 | 0.010496
-0.73 | 0.0006199 | 0.0028834 | 0.010201
-0.72 | 0.0005878 | 0.0027839 | 0.00991
-0.71 | 0.0005661 | 0.0026672 | 0.009585
-0.7 | 0.0005354 | 0.0025788 | 0.009287
-0.69 | 0.0005156 | 0.0024882 | 0.008973
-0.68 | 0.00048362 | 0.0023814 | 0.008661
-0.67 | 0.00046505 | 0.002294 | 0.008437
-0.66 | 0.00044379 | 0.0022144 | 0.00819
-0.65 | 0.00042495 | 0.0021244 | 0.007934
-0.64 | 0.00040372 | 0.002042 | 0.007626
-0.63 | 0.00038502 | 0.0019583 | 0.007396
-0.62 | 0.00036444 | 0.0018874 | 0.007168
-0.61 | 0.00034917 | 0.001823 | 0.006891
-0.6 | 0.00033003 | 0.0017638 | 0.006719
-0.59 | 0.00031588 | 0.0016846 | 0.006457
-0.58 | 0.00030125 | 0.0016221 | 0.006227
-0.57 | 0.00028677 | 0.0015559 | 0.006068
-0.56 | 0.0002719 | 0.0015027 | 0.005832
-0.55 | 0.00025847 | 0.0014413 | 0.005655
-0.54 | 0.00024593 | 0.0013841 | 0.005454
-0.53 | 0.00023448 | 0.0013271 | 0.005318
-0.52 | 0.00022205 | 0.0012794 | 0.005125
-0.51 | 0.00021372 | 0.0012341 | 0.0049783
-0.5 | 0.00020329 | 0.001179 | 0.0047786
-0.49 | 0.00019521 | 0.0011448 | 0.0046533
-0.48 | 0.00018691 | 0.0011043 | 0.004552
-0.47 | 0.00018027 | 0.0010653 | 0.0044505
-0.46 | 0.00017635 | 0.0010439 | 0.004342
-0.45 | 0.00017461 | 0.0010256 | 0.0042721
-0.44 | 0.00017555 | 0.0010184 | 0.0042094
-0.43 | 0.00017954 | 0.0010157 | 0.0042346
-0.42 | 0.0001887 | 0.0010423 | 0.0042969
-0.41 | 0.00020643 | 0.0010837 | 0.0044482
-0.4 | 0.0002331 | 0.0011576 | 0.0046714
-0.39 | 0.00027124 | 0.00128 | 0.0050264
-0.38 | 0.00032752 | 0.0014445 | 0.0056466
-0.37 | 0.00040824 | 0.0017044 | 0.006633
-0.36 | 0.00052234 | 0.002058 | 0.007847
-0.35 | 0.0007153 | 0.002563 | 0.009666
-0.34 | 0.0009486 | 0.0032846 | 0.012303
-0.33 | 0.0012645 | 0.0042696 | 0.015924
-0.32 | 0.0017127 | 0.0056664 | 0.021028
-0.31 | 0.0023154 | 0.007729 | 0.028228
-0.3 | 0.0031685 | 0.010437 | 0.038239
-0.29 | 0.0043251 | 0.01409 | 0.052452
-0.28 | 0.006105 | 0.019224 | 0.0717
-0.27 | 0.008341 | 0.026291 | 0.09843
-0.26 | 0.011378 | 0.035876 | 0.13482
-0.25 | 0.015533 | 0.049052 | 0.18442
-0.24 | 0.02119 | 0.0677 | 0.25117
-0.23 | 0.029048 | 0.09234 | 0.34339
-0.22 | 0.039554 | 0.1251 | 0.4652
-0.21 | 0.053868 | 0.1695 | 0.6336
-0.2 | 0.07451 | 0.23013 | 0.8527
-0.19 | 0.10115 | 0.31037 | 1.1533
-0.18 | 0.13671 | 0.4196 | 1.5428
-0.17 | 0.18432 | 0.5602 | 2.0528
-0.16 | 0.24743 | 0.7542 | 2.7138
-0.15 | 0.33344 | 0.9995 | 3.5658
-0.14 | 0.44833 | 1.3316 | 4.6571
-0.13 | 0.5969 | 1.7635 | 6.036
-0.12 | 0.7944 | 2.3169 | 7.722
-0.11 | 1.0548 | 3.0355 | 9.75
-0.1 | 1.3979 | 3.9311 | 12.219
-0.09 | 1.8315 | 5.0842 | 15.118
-0.08 | 2.3965 | 6.493 | 18.52
-0.07 | 3.0968 | 8.232 | 22.327
-0.06 | 3.9822 | 10.35 | 26.804
-0.05 | 5.0902 | 12.889 | 31.759
-0.04 | 6.383 | 15.887 | 37.21
-0.03 | 8.005 | 19.384 | 43.198
-0.02 | 9.935 | 23.326 | 49.614
-0.01 | 12.196 | 27.779 | 56.766
0 | 14.79 | 32.967 | 64.35
0.01 | 17.739 | 38.572 | 72.35
0.02 | 21.004 | 44.654 | 80.69
0.03 | 24.697 | 51.295 | 89.66
0.04 | 28.647 | 58.39 | 98.69
0.05 | 32.932 | 65.94 | 108.46
0.06 | 37.458 | 73.9 | 118.39
0.07 | 42.2 | 82.36 | 128.65
0.08 | 47.166 | 91.22 | 139.16
0.09 | 52.212 | 100.34 | 149.9
0.1 | 57.25 | 109.54 | 161
0.11 | 62.52 | 119.41 | 172.21
0.12 | 67.79 | 129.45 | 183.83
0.13 | 72.99 | 139.75 | 195.26
0.14 | 78.08 | 150.29 | 207.07
0.15 | 83.03 | 160.75 | 218.95
0.16 | 87.93 | 171.76 | 231.05
0.17 | 92.65 | 182.75 | 243.26
0.18 | 97.31 | 193.84 | 255.22
0.19 | 101.74 | 205.16 | 267.52
0.2 | 105.97 | 216.38 | 279.77
0.21 | 109.97 | 227.89 | 292.16
0.22 | 113.65 | 239.45 | 304.53
0.23 | 117.33 | 251.05 | 316.87
0.24 | 120.88 | 262.44 | 329.1
0.25 | 124.18 | 274.15 | 341.54
0.26 | 127.27 | 285.74 | 353.82
0.27 | 130.05 | 297.3 | 365.84
0.28 | 132.63 | 308.93 | 378.07
0.29 | 135.26 | 320.24 | 390.19
0.3 | 137.87 | 331.82 | 402.25
0.31 | 140.2 | 343.17 | 414.29
0.32 | 142.22 | 354.46 | 425.89
0.33 | 144.06 | 365.66 | 437.73
0.34 | 146.01 | 376.65 | 449.34
0.35 | 148.15 | 387.63 | 460.8
0.36 | 149.62 | 398.4 | 472.13
0.37 | 151.04 | 409.14 | 483.29
0.38 | 152.48 | 419.55 | 494.33
0.39 | 153.89 | 429.84 | 505.16
0.4 | 155.55 | 439.92 | 515.8
0.41 | 156.53 | 449.78 | 526.16
0.42 | 157.49 | 459.61 | 536.68
0.43 | 158.7 | 468.95 | 546.7
0.44 | 159.91 | 478.28 | 556.64
0.45 | 160.95 | 487.17 | 566.36
0.46 | 161.67 | 495.87 | 575.4
0.47 | 162.44 | 504.43 | 584.8
0.48 | 163.37 | 512.5 | 594
0.49 | 164.54 | 520.34 | 602.6
0.5 | 165.03 | 527.93 | 611

## Tranconductance (mS-mm)
VGS (V) | VDS = 0.100 V | VDS = 0.500 V | VDS = 0.900 V
-0.75 | -0.00326 | -0.01105 | -0.0363
-0.74 | -0.003295 | -0.011415 | -0.0329
-0.73 | -0.00327 | -0.010865 | -0.0293
-0.72 | -0.00269 | -0.01081 | -0.0308
-0.71 | -0.00262 | -0.010255 | -0.03115
-0.7 | -0.002525 | -0.00895 | -0.0306
-0.69 | -0.002589 | -0.00987 | -0.0313
-0.68 | -0.0025275 | -0.00971 | -0.0268
-0.67 | -0.0019915 | -0.00835 | -0.02355
-0.66 | -0.002005 | -0.00848 | -0.02515
-0.65 | -0.0020035 | -0.00862 | -0.0282
-0.64 | -0.0019965 | -0.008305 | -0.0269
-0.63 | -0.001964 | -0.00773 | -0.0229
-0.62 | -0.0017925 | -0.006765 | -0.02525
-0.61 | -0.0017205 | -0.00618 | -0.02245
-0.6 | -0.0016645 | -0.00692 | -0.0217
-0.59 | -0.001439 | -0.007085 | -0.0246
-0.58 | -0.0014555 | -0.006435 | -0.01945
-0.57 | -0.0014675 | -0.00597 | -0.01975
-0.56 | -0.001415 | -0.00573 | -0.02065
-0.55 | -0.0012985 | -0.00593 | -0.0189
-0.54 | -0.0011995 | -0.00571 | -0.01685
-0.53 | -0.001194 | -0.005235 | -0.01645
-0.52 | -0.001038 | -0.00465 | -0.016985
-0.51 | -0.000938 | -0.00502 | -0.01732
-0.5 | -0.0009255 | -0.004465 | -0.01625
-0.49 | -0.000819 | -0.003735 | -0.01133
-0.48 | -0.000747 | -0.003975 | -0.01014
-0.47 | -0.000528 | -0.00302 | -0.0105
-0.46 | -0.000283 | -0.001985 | -0.00892
-0.45 | -4e-05 | -0.001275 | -0.00663
-0.44 | 0.0002465 | -0.000495 | -0.001875
-0.43 | 0.0006575 | 0.001195 | 0.004375
-0.42 | 0.0013445 | 0.0034 | 0.01068
-0.41 | 0.00222 | 0.005765 | 0.018725
-0.4 | 0.0032405 | 0.009815 | 0.02891
-0.39 | 0.004721 | 0.014345 | 0.04876
-0.38 | 0.00685 | 0.02122 | 0.08033
-0.37 | 0.009741 | 0.030675 | 0.11002
-0.36 | 0.015353 | 0.04293 | 0.15165
-0.35 | 0.021313 | 0.06133 | 0.2228
-0.34 | 0.02746 | 0.08533 | 0.3129
-0.33 | 0.038205 | 0.11909 | 0.43625
-0.32 | 0.052545 | 0.17297 | 0.6152
-0.31 | 0.07279 | 0.23853 | 0.86055
-0.3 | 0.100485 | 0.31805 | 1.2112
-0.29 | 0.146825 | 0.43935 | 1.67305
-0.28 | 0.200795 | 0.61005 | 2.2989
-0.27 | 0.26365 | 0.8326 | 3.156
-0.26 | 0.3596 | 1.13805 | 4.2995
-0.25 | 0.4906 | 1.5912 | 5.8175
-0.24 | 0.67575 | 2.1644 | 7.9485
-0.23 | 0.9182 | 2.87 | 10.7015
-0.22 | 1.241 | 3.858 | 14.5105
-0.21 | 1.7478 | 5.2515 | 19.375
-0.2 | 2.3641 | 7.0435 | 25.985
-0.19 | 3.11 | 9.4735 | 34.505
-0.18 | 4.1585 | 12.4915 | 44.975
-0.17 | 5.536 | 16.73 | 58.55
-0.16 | 7.456 | 21.965 | 75.65
-0.15 | 10.045 | 28.87 | 97.165
-0.14 | 13.173 | 38.2 | 123.51
-0.13 | 17.3035 | 49.265 | 153.245
-0.12 | 22.895 | 63.6 | 185.7
-0.11 | 30.175 | 80.71 | 224.85
-0.1 | 38.835 | 102.435 | 268.4
-0.09 | 49.93 | 128.095 | 315.05
-0.08 | 63.265 | 157.39 | 360.45
-0.07 | 79.285 | 192.85 | 414.2
-0.06 | 99.67 | 232.85 | 471.6
-0.05 | 120.04 | 276.85 | 520.3
-0.04 | 145.74 | 324.75 | 571.95
-0.03 | 177.6 | 371.95 | 620.2
-0.02 | 209.55 | 419.75 | 678.4
-0.01 | 242.75 | 482.05 | 736.8
0 | 277.15 | 539.65 | 779.2
0.01 | 310.7 | 584.35 | 817
0.02 | 347.9 | 636.15 | 865.5
0.03 | 382.15 | 686.8 | 900
0.04 | 411.75 | 732.25 | 940
0.05 | 440.55 | 775.5 | 985
0.06 | 463.4 | 821 | 1009.5
0.07 | 485.4 | 866 | 1038.5
0.08 | 500.6 | 899 | 1062.5
0.09 | 504.2 | 916 | 1092
0.1 | 515.4 | 953.5 | 1115.5
0.11 | 527 | 995.5 | 1141.5
0.12 | 523.5 | 1017 | 1152.5
0.13 | 514.5 | 1042 | 1162
0.14 | 502 | 1050 | 1184.5
0.15 | 492.5 | 1073.5 | 1199
0.16 | 481 | 1100 | 1215.5
0.17 | 469 | 1104 | 1208.5
0.18 | 454.5 | 1120.5 | 1213
0.19 | 433 | 1127 | 1227.5
0.2 | 411.5 | 1136.5 | 1232
0.21 | 384 | 1153.5 | 1238
0.22 | 368 | 1158 | 1235.5
0.23 | 361.5 | 1149.5 | 1228.5
0.24 | 342.5 | 1155 | 1233.5
0.25 | 319.5 | 1165 | 1236
0.26 | 293.5 | 1157.5 | 1215
0.27 | 268 | 1159.5 | 1212.5
0.28 | 260.5 | 1147 | 1217.5
0.29 | 262 | 1144.5 | 1209
0.3 | 247 | 1146.5 | 1205
0.31 | 217.5 | 1132 | 1182
0.32 | 193 | 1124.5 | 1172
0.33 | 189.5 | 1109.5 | 1172.5
0.34 | 204.5 | 1098.5 | 1153.5
0.35 | 180.5 | 1087.5 | 1139.5
0.36 | 144.5 | 1075.5 | 1124.5
0.37 | 143 | 1057.5 | 1110
0.38 | 142.5 | 1035 | 1093.5
0.39 | 153.5 | 1018.5 | 1073.5
0.4 | 132 | 997 | 1050
0.41 | 97 | 984.5 | 1044
0.42 | 108.5 | 958.5 | 1027
0.43 | 121 | 933.5 | 998
0.44 | 112.5 | 911 | 983
0.45 | 88 | 879.5 | 938
0.46 | 74.5 | 863 | 922
0.47 | 85 | 831.5 | 930
0.48 | 105 | 795.5 | 890
0.49 | 83 | 771.5 | 850
0.5 | 49 | 759 | 840