## IDS-VDS Characteristic (mA-mm)
VGS (V) | VDS = 0.100 V | VDS = 0.500 V | VDS = 0.900 V
-0.75 | 0.0005279 | 0.0023697 | 0.008205
-0.74 | 0.0005073 | 0.002289 | 0.007951
-0.73 | 0.00048301 | 0.0022133 | 0.007732
-0.72 | 0.00045823 | 0.0021327 | 0.007506
-0.71 | 0.00044024 | 0.0020593 | 0.007232
-0.7 | 0.00042171 | 0.0019765 | 0.007008
-0.69 | 0.00040164 | 0.0018995 | 0.006828
-0.68 | 0.00038165 | 0.0018356 | 0.006627
-0.67 | 0.00036522 | 0.0017533 | 0.006368
-0.66 | 0.00034522 | 0.001689 | 0.006199
-0.65 | 0.00032838 | 0.0016287 | 0.006011
-0.64 | 0.00031399 | 0.0015702 | 0.005862
-0.63 | 0.00029906 | 0.0015138 | 0.005648
-0.62 | 0.00028344 | 0.0014693 | 0.005434
-0.61 | 0.00027279 | 0.0014032 | 0.005252
-0.6 | 0.00026247 | 0.0013481 | 0.005127
-0.59 | 0.00024827 | 0.0012981 | 0.0049436
-0.58 | 0.00023896 | 0.0012581 | 0.0048014
-0.57 | 0.00022429 | 0.0012092 | 0.0046461
-0.56 | 0.00021328 | 0.0011603 | 0.0044839
-0.55 | 0.00020511 | 0.0011083 | 0.0043473
-0.54 | 0.000195 | 0.0010676 | 0.0041864
-0.53 | 0.00018617 | 0.001031 | 0.0040358
-0.52 | 0.00017591 | 0.0009859 | 0.003953
-0.51 | 0.00017126 | 0.000953 | 0.0038245
-0.5 | 0.00016361 | 0.0009256 | 0.0037139
-0.49 | 0.00015774 | 0.0008951 | 0.0036085
-0.48 | 0.0001526 | 0.0008658 | 0.0035207
-0.47 | 0.00014918 | 0.0008514 | 0.003443
-0.46 | 0.0001478 | 0.000837 | 0.0034051
-0.45 | 0.00014907 | 0.0008313 | 0.003378
-0.44 | 0.000153 | 0.0008392 | 0.0033611
-0.43 | 0.00016111 | 0.0008557 | 0.0034425
-0.42 | 0.00017431 | 0.0008913 | 0.0035678
-0.41 | 0.00019525 | 0.00096 | 0.0038055
-0.4 | 0.00022642 | 0.0010552 | 0.0041362
-0.39 | 0.00027328 | 0.0012017 | 0.0046579
-0.38 | 0.0003393 | 0.0014216 | 0.0054053
-0.37 | 0.00043116 | 0.0017192 | 0.006549
-0.36 | 0.00056231 | 0.0021517 | 0.008127
-0.35 | 0.0007825 | 0.0027462 | 0.010292
-0.34 | 0.0010473 | 0.0035947 | 0.013448
-0.33 | 0.0014091 | 0.0047375 | 0.017824
-0.32 | 0.0019012 | 0.006503 | 0.023934
-0.31 | 0.0025885 | 0.008729 | 0.032327
-0.3 | 0.0035338 | 0.011813 | 0.044296
-0.29 | 0.0048366 | 0.016076 | 0.06085
-0.28 | 0.006831 | 0.021905 | 0.08279
-0.27 | 0.009332 | 0.030041 | 0.11393
-0.26 | 0.012718 | 0.040938 | 0.15661
-0.25 | 0.017313 | 0.055768 | 0.21317
-0.24 | 0.02362 | 0.07707 | 0.29064
-0.23 | 0.032247 | 0.10508 | 0.39465
-0.22 | 0.043864 | 0.14232 | 0.5356
-0.21 | 0.06068 | 0.19254 | 0.7261
-0.2 | 0.08219 | 0.26074 | 0.9811
-0.19 | 0.11098 | 0.35081 | 1.3128
-0.18 | 0.15015 | 0.47128 | 1.7564
-0.17 | 0.20196 | 0.6359 | 2.3298
-0.16 | 0.27202 | 0.8453 | 3.0614
-0.15 | 0.36454 | 1.127 | 4.0088
-0.14 | 0.48786 | 1.4969 | 5.2281
-0.13 | 0.6524 | 1.9673 | 6.675
-0.12 | 0.8655 | 2.585 | 8.546
-0.11 | 1.1452 | 3.35 | 10.762
-0.1 | 1.5071 | 4.3533 | 13.392
-0.09 | 1.983 | 5.5888 | 16.556
-0.08 | 2.5826 | 7.121 | 20.036
-0.07 | 3.3356 | 8.993 | 24.143
-0.06 | 4.2789 | 11.236 | 28.807
-0.05 | 5.4339 | 13.939 | 33.949
-0.04 | 6.81 | 17.121 | 39.662
-0.03 | 8.502 | 20.773 | 45.769
-0.02 | 10.486 | 24.854 | 52.516
-0.01 | 12.812 | 29.594 | 59.79
0 | 15.562 | 34.919 | 67.57
0.01 | 18.587 | 40.667 | 75.68
0.02 | 21.93 | 46.939 | 84.27
0.03 | 25.706 | 53.79 | 93.32
0.04 | 29.731 | 60.99 | 102.66
0.05 | 34.068 | 68.59 | 112.38
0.06 | 38.643 | 76.72 | 122.43
0.07 | 43.494 | 85.3 | 132.74
0.08 | 48.411 | 94.28 | 143.43
0.09 | 53.502 | 103.36 | 154.28
0.1 | 58.44 | 112.94 | 165.39
0.11 | 63.71 | 122.76 | 176.9
0.12 | 69 | 132.92 | 188.23
0.13 | 74.21 | 143.32 | 199.89
0.14 | 79.36 | 153.65 | 211.66
0.15 | 84.29 | 164.34 | 223.58
0.16 | 89.12 | 175.36 | 235.73
0.17 | 93.74 | 186.4 | 247.74
0.18 | 98.31 | 197.55 | 259.88
0.19 | 102.71 | 208.69 | 272.13
0.2 | 106.99 | 220.1 | 284.43
0.21 | 110.91 | 231.67 | 296.72
0.22 | 114.49 | 243.2 | 309.02
0.23 | 118.04 | 254.57 | 321.39
0.24 | 121.39 | 266.16 | 333.66
0.25 | 124.78 | 277.78 | 346.08
0.26 | 127.91 | 289.36 | 358.04
0.27 | 130.78 | 300.94 | 370.34
0.28 | 133.18 | 312.24 | 382.46
0.29 | 135.77 | 323.7 | 394.53
0.3 | 138.13 | 335.26 | 406.65
0.31 | 140.52 | 346.59 | 418.32
0.32 | 142.76 | 357.87 | 430.14
0.33 | 144.54 | 368.89 | 441.84
0.34 | 146.33 | 379.9 | 453.35
0.35 | 147.9 | 390.72 | 464.58
0.36 | 149.71 | 401.49 | 475.93
0.37 | 151.42 | 412.13 | 487.03
0.38 | 152.6 | 422.48 | 497.9
0.39 | 153.87 | 432.64 | 508.68
0.4 | 155.23 | 442.59 | 519.12
0.41 | 156.6 | 452.5 | 529.6
0.42 | 157.74 | 462.08 | 539.89
0.43 | 158.75 | 471.43 | 549.84
0.44 | 159.47 | 480.48 | 559.64
0.45 | 160.71 | 489.29 | 569.1
0.46 | 161.78 | 498.08 | 578.2
0.47 | 162.26 | 506.33 | 587.2
0.48 | 163.25 | 514.32 | 596.2
0.49 | 163.93 | 522.07 | 604.7
0.5 | 164.99 | 529.64 | 613.5

## Tranconductance (mS-mm)
VGS (V) | VDS = 0.100 V | VDS = 0.500 V | VDS = 0.900 V
-0.75 | -0.00206 | -0.00807 | -0.0254
-0.74 | -0.0022445 | -0.00782 | -0.02365
-0.73 | -0.0024535 | -0.007815 | -0.02225
-0.72 | -0.0021385 | -0.0077 | -0.025
-0.71 | -0.001826 | -0.00781 | -0.0249
-0.7 | -0.00193 | -0.00799 | -0.0202
-0.69 | -0.002003 | -0.007045 | -0.01905
-0.68 | -0.001821 | -0.00731 | -0.023
-0.67 | -0.0018215 | -0.00733 | -0.0214
-0.66 | -0.001842 | -0.00623 | -0.01785
-0.65 | -0.0015615 | -0.00594 | -0.01685
-0.64 | -0.001466 | -0.005745 | -0.01815
-0.63 | -0.0015275 | -0.005045 | -0.0214
-0.62 | -0.0013135 | -0.00553 | -0.0198
-0.61 | -0.0010485 | -0.00606 | -0.01535
-0.6 | -0.001226 | -0.005255 | -0.01542
-0.59 | -0.0011755 | -0.0045 | -0.01628
-0.58 | -0.001199 | -0.004445 | -0.014875
-0.57 | -0.001284 | -0.00489 | -0.015875
-0.56 | -0.000959 | -0.005045 | -0.01494
-0.55 | -0.000914 | -0.004635 | -0.014875
-0.54 | -0.000947 | -0.003865 | -0.015575
-0.53 | -0.0009545 | -0.004085 | -0.01167
-0.52 | -0.0007455 | -0.0039 | -0.010565
-0.51 | -0.000615 | -0.003015 | -0.011955
-0.5 | -0.000676 | -0.002895 | -0.0108
-0.49 | -0.0005505 | -0.00299 | -0.00966
-0.48 | -0.000428 | -0.002185 | -0.008275
-0.47 | -0.00024 | -0.00144 | -0.00578
-0.46 | -5.5e-06 | -0.001005 | -0.00325
-0.45 | 0.00026 | 0.00011 | -0.0022
-0.44 | 0.000602 | 0.00122 | 0.003225
-0.43 | 0.0010655 | 0.002605 | 0.010335
-0.42 | 0.001707 | 0.005215 | 0.01815
-0.41 | 0.0026055 | 0.008195 | 0.02842
-0.4 | 0.0039015 | 0.012085 | 0.04262
-0.39 | 0.005644 | 0.01832 | 0.063455
-0.38 | 0.007894 | 0.025875 | 0.094555
-0.37 | 0.0111505 | 0.036505 | 0.136085
-0.36 | 0.017567 | 0.05135 | 0.18715
-0.35 | 0.0242495 | 0.07215 | 0.26605
-0.34 | 0.03133 | 0.099565 | 0.3766
-0.33 | 0.042695 | 0.145415 | 0.5243
-0.32 | 0.05897 | 0.199575 | 0.72515
-0.31 | 0.08163 | 0.2655 | 1.0181
-0.3 | 0.112405 | 0.36735 | 1.42615
-0.29 | 0.16486 | 0.5046 | 1.9247
-0.28 | 0.22477 | 0.69825 | 2.654
-0.27 | 0.29435 | 0.95165 | 3.691
-0.26 | 0.39905 | 1.28635 | 4.962
-0.25 | 0.5451 | 1.8066 | 6.7015
-0.24 | 0.7467 | 2.4656 | 9.074
-0.23 | 1.0122 | 3.2625 | 12.248
-0.22 | 1.42165 | 4.373 | 16.5725
-0.21 | 1.9163 | 5.921 | 22.275
-0.2 | 2.515 | 7.9135 | 29.335
-0.19 | 3.398 | 10.527 | 38.765
-0.18 | 4.549 | 14.2545 | 50.85
-0.17 | 6.0935 | 18.701 | 65.25
-0.16 | 8.129 | 24.555 | 83.95
-0.15 | 10.792 | 32.58 | 108.335
-0.14 | 14.393 | 42.015 | 133.31
-0.13 | 18.882 | 54.405 | 165.895
-0.12 | 24.64 | 69.135 | 204.35
-0.11 | 32.08 | 88.415 | 242.3
-0.1 | 41.89 | 111.94 | 289.7
-0.09 | 53.775 | 138.385 | 332.2
-0.08 | 67.63 | 170.21 | 379.35
-0.07 | 84.815 | 205.75 | 438.55
-0.06 | 104.915 | 247.3 | 490.3
-0.05 | 126.555 | 294.25 | 542.75
-0.04 | 153.405 | 341.7 | 591
-0.03 | 183.8 | 386.65 | 642.7
-0.02 | 215.5 | 441.05 | 701.05
-0.01 | 253.8 | 503.25 | 752.7
0 | 288.75 | 553.65 | 794.5
0.01 | 318.4 | 601 | 835
0.02 | 355.95 | 656.15 | 882
0.03 | 390.05 | 702.55 | 919.5
0.04 | 418.1 | 740 | 953
0.05 | 445.6 | 786.5 | 988.5
0.06 | 471.3 | 835.5 | 1018
0.07 | 488.4 | 878 | 1050
0.08 | 500.4 | 903 | 1077
0.09 | 501.45 | 933 | 1098
0.1 | 510.4 | 970 | 1131
0.11 | 528 | 999 | 1142
0.12 | 525 | 1028 | 1149.5
0.13 | 518 | 1036.5 | 1171.5
0.14 | 504 | 1051 | 1184.5
0.15 | 488 | 1085.5 | 1203.5
0.16 | 472.5 | 1103 | 1208
0.17 | 459.5 | 1109.5 | 1207.5
0.18 | 448.5 | 1114.5 | 1219.5
0.19 | 434 | 1127.5 | 1227.5
0.2 | 410 | 1149 | 1229.5
0.21 | 375 | 1155 | 1229.5
0.22 | 356.5 | 1145 | 1233.5
0.23 | 345 | 1148 | 1232
0.24 | 337 | 1160.5 | 1234.5
0.25 | 326 | 1160 | 1219
0.26 | 300 | 1158 | 1213
0.27 | 263.5 | 1144 | 1221
0.28 | 249.5 | 1138 | 1209.5
0.29 | 247.5 | 1151 | 1209.5
0.3 | 237.5 | 1144.5 | 1189.5
0.31 | 231.5 | 1130.5 | 1174.5
0.32 | 201 | 1115 | 1176
0.33 | 178.5 | 1101.5 | 1160.5
0.34 | 168 | 1091.5 | 1137
0.35 | 169 | 1079.5 | 1129
0.36 | 176 | 1070.5 | 1122.5
0.37 | 144.5 | 1049.5 | 1098.5
0.38 | 122.5 | 1025.5 | 1082.5
0.39 | 131.5 | 1005.5 | 1061
0.4 | 136.5 | 993 | 1046
0.41 | 125.5 | 974.5 | 1038.5
0.42 | 107.5 | 946.5 | 1012
0.43 | 86.5 | 920 | 987.5
0.44 | 98 | 893 | 963
0.45 | 115.5 | 880 | 928
0.46 | 77.5 | 852 | 905
0.47 | 73.5 | 812 | 900
0.48 | 83.5 | 787 | 875
0.49 | 87 | 766 | 865
0.5 | 106 | 757 | 880