## IDS-VDS Characteristic (mA-mm)
VGS (V) | VDS = 0.100 V | VDS = 0.500 V | VDS = 0.900 V
-0.75 | 0.0005352 | 0.0024796 | 0.008787
-0.74 | 0.0005163 | 0.002394 | 0.008518
-0.73 | 0.00049455 | 0.0023231 | 0.008212
-0.72 | 0.00047149 | 0.0022116 | 0.007937
-0.71 | 0.00044702 | 0.0021355 | 0.007716
-0.7 | 0.00042584 | 0.0020527 | 0.007466
-0.69 | 0.00040642 | 0.0019616 | 0.007202
-0.68 | 0.00038985 | 0.0018897 | 0.007011
-0.67 | 0.00036904 | 0.0018173 | 0.006788
-0.66 | 0.00035385 | 0.0017619 | 0.006607
-0.65 | 0.00033468 | 0.0016874 | 0.006364
-0.64 | 0.00032088 | 0.0016256 | 0.006133
-0.63 | 0.00030647 | 0.0015624 | 0.005932
-0.62 | 0.000292 | 0.0015079 | 0.00576
-0.61 | 0.00027706 | 0.0014547 | 0.005549
-0.6 | 0.00026675 | 0.0013962 | 0.005353
-0.59 | 0.00025181 | 0.0013442 | 0.005192
-0.58 | 0.00023823 | 0.0012861 | 0.005071
-0.57 | 0.00022874 | 0.0012426 | 0.0048841
-0.56 | 0.00021747 | 0.0012029 | 0.0047325
-0.55 | 0.00020449 | 0.0011498 | 0.0045333
-0.54 | 0.00019648 | 0.0011029 | 0.0043783
-0.53 | 0.00018822 | 0.0010557 | 0.0042623
-0.52 | 0.00017967 | 0.0010228 | 0.0041263
-0.51 | 0.00017242 | 0.0009792 | 0.0039627
-0.5 | 0.00016643 | 0.0009439 | 0.0038668
-0.49 | 0.00015942 | 0.0009223 | 0.003737
-0.48 | 0.0001538 | 0.0008956 | 0.0036445
-0.47 | 0.00014989 | 0.0008762 | 0.0035751
-0.46 | 0.00014766 | 0.0008501 | 0.003536
-0.45 | 0.00014786 | 0.0008447 | 0.0034614
-0.44 | 0.0001508 | 0.0008387 | 0.0034611
-0.43 | 0.00015678 | 0.0008598 | 0.0034879
-0.42 | 0.00016833 | 0.0008866 | 0.003583
-0.41 | 0.00018795 | 0.0009418 | 0.0037751
-0.4 | 0.0002156 | 0.0010208 | 0.004069
-0.39 | 0.00025797 | 0.0011516 | 0.0045139
-0.38 | 0.00031845 | 0.0013462 | 0.0051365
-0.37 | 0.00040442 | 0.0016011 | 0.006126
-0.36 | 0.0005229 | 0.0019842 | 0.007467
-0.35 | 0.0007228 | 0.0025154 | 0.009412
-0.34 | 0.0009651 | 0.0032804 | 0.012165
-0.33 | 0.001295 | 0.0043124 | 0.01604
-0.32 | 0.0017499 | 0.005813 | 0.021483
-0.31 | 0.0023882 | 0.007827 | 0.029026
-0.3 | 0.0032566 | 0.010607 | 0.039621
-0.29 | 0.0044645 | 0.014458 | 0.054146
-0.28 | 0.006289 | 0.019753 | 0.07431
-0.27 | 0.008611 | 0.027032 | 0.1022
-0.26 | 0.011759 | 0.036938 | 0.14032
-0.25 | 0.016083 | 0.050551 | 0.19204
-0.24 | 0.021911 | 0.0701 | 0.26225
-0.23 | 0.030015 | 0.09552 | 0.35751
-0.22 | 0.040886 | 0.12939 | 0.48773
-0.21 | 0.055477 | 0.17578 | 0.659
-0.2 | 0.07684 | 0.23774 | 0.899
-0.19 | 0.10382 | 0.32253 | 1.1968
-0.18 | 0.14091 | 0.43319 | 1.6118
-0.17 | 0.18993 | 0.5817 | 2.1522
-0.16 | 0.2558 | 0.7812 | 2.8434
-0.15 | 0.34388 | 1.04 | 3.7097
-0.14 | 0.46152 | 1.3834 | 4.8495
-0.13 | 0.6167 | 1.8312 | 6.289
-0.12 | 0.8202 | 2.4017 | 8.008
-0.11 | 1.0875 | 3.1368 | 10.126
-0.1 | 1.434 | 4.0724 | 12.652
-0.09 | 1.8926 | 5.2635 | 15.665
-0.08 | 2.467 | 6.742 | 19.12
-0.07 | 3.1938 | 8.503 | 23.113
-0.06 | 4.1064 | 10.69 | 27.57
-0.05 | 5.2269 | 13.285 | 32.609
-0.04 | 6.567 | 16.342 | 38.19
-0.03 | 8.224 | 19.883 | 44.263
-0.02 | 10.184 | 23.906 | 50.895
-0.01 | 12.463 | 28.543 | 58.02
0 | 15.152 | 33.744 | 65.68
0.01 | 18.139 | 39.458 | 73.86
0.02 | 21.436 | 45.514 | 82.22
0.03 | 25.177 | 52.328 | 91.24
0.04 | 29.149 | 59.41 | 100.5
0.05 | 33.488 | 67.12 | 110.18
0.06 | 38.031 | 75.23 | 120.13
0.07 | 42.82 | 83.74 | 130.57
0.08 | 47.785 | 92.52 | 141.2
0.09 | 52.838 | 101.68 | 151.86
0.1 | 57.8 | 111.17 | 163.01
0.11 | 63.07 | 120.98 | 174.27
0.12 | 68.38 | 131.16 | 185.85
0.13 | 73.61 | 141.28 | 197.67
0.14 | 78.69 | 151.92 | 209.18
0.15 | 83.6 | 162.56 | 221.2
0.16 | 88.5 | 173.55 | 233.26
0.17 | 93.18 | 184.61 | 245.4
0.18 | 97.78 | 195.59 | 257.65
0.19 | 102.22 | 206.87 | 269.78
0.2 | 106.41 | 218.31 | 282.1
0.21 | 110.28 | 229.85 | 294.51
0.22 | 114.05 | 241.4 | 306.82
0.23 | 117.6 | 252.86 | 319.07
0.24 | 121.04 | 264.42 | 331.4
0.25 | 124.51 | 276.11 | 343.79
0.26 | 127.45 | 287.7 | 356.04
0.27 | 130.17 | 299.15 | 368.35
0.28 | 132.9 | 310.8 | 380.24
0.29 | 135.33 | 322.18 | 392.45
0.3 | 137.93 | 333.69 | 404.65
0.31 | 140.19 | 345.12 | 416.51
0.32 | 142.28 | 356.27 | 428.46
0.33 | 144.14 | 367.63 | 439.99
0.34 | 146.11 | 378.57 | 451.63
0.35 | 147.73 | 389.5 | 463.08
0.36 | 149.57 | 400.29 | 474.45
0.37 | 151 | 410.97 | 485.44
0.38 | 152.34 | 421.43 | 496.6
0.39 | 153.82 | 431.66 | 507.39
0.4 | 155.16 | 441.7 | 517.98
0.41 | 156.39 | 451.52 | 528.48
0.42 | 157.43 | 461.36 | 538.72
0.43 | 158.39 | 470.71 | 548.83
0.44 | 159.53 | 479.9 | 558.72
0.45 | 160.63 | 488.81 | 568.32
0.46 | 161.49 | 497.52 | 577.4
0.47 | 162.2 | 505.94 | 586.6
0.48 | 163.11 | 514.05 | 595.8
0.49 | 163.97 | 521.86 | 604.3
0.5 | 164.81 | 529.5 | 613.1

## Tranconductance (mS-mm)
VGS (V) | VDS = 0.100 V | VDS = 0.500 V | VDS = 0.900 V
-0.75 | -0.00189 | -0.00856 | -0.0269
-0.74 | -0.0020325 | -0.007825 | -0.02875
-0.73 | -0.0022405 | -0.00912 | -0.02905
-0.72 | -0.0023765 | -0.00938 | -0.0248
-0.71 | -0.0022825 | -0.007945 | -0.02355
-0.7 | -0.00203 | -0.008695 | -0.0257
-0.69 | -0.0017995 | -0.00815 | -0.02275
-0.68 | -0.001869 | -0.007215 | -0.0207
-0.67 | -0.0018 | -0.00639 | -0.0202
-0.66 | -0.001718 | -0.006495 | -0.0212
-0.65 | -0.0016485 | -0.006815 | -0.0237
-0.64 | -0.0014105 | -0.00625 | -0.0216
-0.63 | -0.001444 | -0.005885 | -0.01865
-0.62 | -0.0014705 | -0.005385 | -0.01915
-0.61 | -0.0012625 | -0.005585 | -0.02035
-0.6 | -0.0012625 | -0.005525 | -0.01785
-0.59 | -0.001426 | -0.005505 | -0.0141
-0.58 | -0.0011535 | -0.00508 | -0.015395
-0.57 | -0.001038 | -0.00416 | -0.016925
-0.56 | -0.0012125 | -0.00464 | -0.01754
-0.55 | -0.0010495 | -0.005 | -0.01771
-0.54 | -0.0008135 | -0.004705 | -0.01355
-0.53 | -0.0008405 | -0.004005 | -0.0126
-0.52 | -0.00079 | -0.003825 | -0.01498
-0.51 | -0.000662 | -0.003945 | -0.012975
-0.5 | -0.00065 | -0.002845 | -0.011285
-0.49 | -0.0006315 | -0.002415 | -0.011115
-0.48 | -0.0004765 | -0.002305 | -0.008095
-0.47 | -0.000307 | -0.002275 | -0.005425
-0.46 | -0.0001015 | -0.001575 | -0.005685
-0.45 | 0.000157 | -0.00057 | -0.003745
-0.44 | 0.000446 | 0.000755 | 0.001325
-0.43 | 0.0008765 | 0.002395 | 0.006095
-0.42 | 0.0015585 | 0.0041 | 0.01436
-0.41 | 0.0023635 | 0.00671 | 0.0243
-0.4 | 0.003501 | 0.01049 | 0.03694
-0.39 | 0.0051425 | 0.01627 | 0.053375
-0.38 | 0.0073225 | 0.022475 | 0.080605
-0.37 | 0.0102225 | 0.0319 | 0.116525
-0.36 | 0.015919 | 0.045715 | 0.1643
-0.35 | 0.02211 | 0.06481 | 0.2349
-0.34 | 0.02861 | 0.08985 | 0.3314
-0.33 | 0.03924 | 0.12663 | 0.4659
-0.32 | 0.05466 | 0.17573 | 0.6493
-0.31 | 0.075335 | 0.2397 | 0.9069
-0.3 | 0.103815 | 0.33155 | 1.256
-0.29 | 0.15162 | 0.4573 | 1.73445
-0.28 | 0.207325 | 0.6287 | 2.4027
-0.27 | 0.2735 | 0.85925 | 3.3005
-0.26 | 0.3736 | 1.17595 | 4.492
-0.25 | 0.5076 | 1.6581 | 6.0965
-0.24 | 0.6966 | 2.24845 | 8.2735
-0.23 | 0.94875 | 2.9645 | 11.274
-0.22 | 1.2731 | 4.013 | 15.0745
-0.21 | 1.7977 | 5.4175 | 20.5635
-0.2 | 2.41715 | 7.3375 | 26.89
-0.19 | 3.2035 | 9.7725 | 35.64
-0.18 | 4.3055 | 12.9585 | 47.77
-0.17 | 5.7445 | 17.4005 | 61.58
-0.16 | 7.6975 | 22.915 | 77.875
-0.15 | 10.286 | 30.11 | 100.305
-0.14 | 13.641 | 39.56 | 128.965
-0.13 | 17.934 | 50.915 | 157.925
-0.12 | 23.54 | 65.28 | 191.85
-0.11 | 30.69 | 83.535 | 232.2
-0.1 | 40.255 | 106.335 | 276.95
-0.09 | 51.65 | 133.48 | 323.4
-0.08 | 65.06 | 161.975 | 372.4
-0.07 | 81.97 | 197.4 | 422.5
-0.06 | 101.655 | 239.1 | 474.8
-0.05 | 123.03 | 282.6 | 531
-0.04 | 149.855 | 329.9 | 582.7
-0.03 | 180.85 | 378.2 | 635.25
-0.02 | 211.95 | 433 | 687.85
-0.01 | 248.4 | 491.9 | 739.25
0 | 283.8 | 545.75 | 792
0.01 | 314.2 | 588.5 | 827
0.02 | 351.9 | 643.5 | 869
0.03 | 385.65 | 694.8 | 914
0.04 | 415.55 | 739.6 | 947
0.05 | 444.1 | 791 | 981.5
0.06 | 466.6 | 831 | 1019.5
0.07 | 487.7 | 864.5 | 1053.5
0.08 | 500.9 | 897 | 1064.5
0.09 | 500.75 | 932.5 | 1090.5
0.1 | 511.6 | 965 | 1120.5
0.11 | 529 | 999.5 | 1142
0.12 | 527 | 1015 | 1170
0.13 | 515.5 | 1038 | 1166.5
0.14 | 499.5 | 1064 | 1176.5
0.15 | 490.5 | 1081.5 | 1204
0.16 | 479 | 1102.5 | 1210
0.17 | 464 | 1102 | 1219.5
0.18 | 452 | 1113 | 1219
0.19 | 431.5 | 1136 | 1222.5
0.2 | 403 | 1149 | 1236.5
0.21 | 382 | 1154.5 | 1236
0.22 | 366 | 1150.5 | 1228
0.23 | 349.5 | 1151 | 1229
0.24 | 345.5 | 1162.5 | 1236
0.25 | 320.5 | 1164 | 1232
0.26 | 283 | 1152 | 1228
0.27 | 272.5 | 1155 | 1210
0.28 | 258 | 1151.5 | 1205
0.29 | 251.5 | 1144.5 | 1220.5
0.3 | 243 | 1147 | 1203
0.31 | 217.5 | 1129 | 1190.5
0.32 | 197.5 | 1125.5 | 1174
0.33 | 191.5 | 1115 | 1158.5
0.34 | 179.5 | 1093.5 | 1154.5
0.35 | 173 | 1086 | 1141
0.36 | 163.5 | 1073.5 | 1118
0.37 | 138.5 | 1057 | 1107.5
0.38 | 141 | 1034.5 | 1097.5
0.39 | 141 | 1013.5 | 1069
0.4 | 128.5 | 993 | 1054.5
0.41 | 113.5 | 983 | 1037
0.42 | 100 | 959.5 | 1017.5
0.43 | 105 | 927 | 1000
0.44 | 112 | 905 | 974.5
0.45 | 98 | 881 | 934
0.46 | 78.5 | 856.5 | 914
0.47 | 81 | 826.5 | 920
0.48 | 88.5 | 796 | 885
0.49 | 85 | 772.5 | 865
0.5 | 84 | 764 | 880