## IDS-VDS Characteristic (mA-mm)
VGS (V) | VDS = 0.100 V | VDS = 0.500 V | VDS = 0.900 V
-0.75 | 0.0005839 | 0.0027428 | 0.009928
-0.74 | 0.0005543 | 0.0026332 | 0.009601
-0.73 | 0.0005271 | 0.0025243 | 0.009295
-0.72 | 0.0005023 | 0.0024372 | 0.008996
-0.71 | 0.00047813 | 0.0023417 | 0.008726
-0.7 | 0.00045055 | 0.0022435 | 0.008441
-0.69 | 0.00043073 | 0.0021641 | 0.008182
-0.68 | 0.0004085 | 0.0020871 | 0.007903
-0.67 | 0.00038841 | 0.0020062 | 0.007631
-0.66 | 0.00037256 | 0.0019324 | 0.007392
-0.65 | 0.00035481 | 0.0018617 | 0.007128
-0.64 | 0.00033753 | 0.0017875 | 0.006887
-0.63 | 0.00032279 | 0.0017082 | 0.006657
-0.62 | 0.00030476 | 0.0016481 | 0.00644
-0.61 | 0.00028852 | 0.0015685 | 0.006189
-0.6 | 0.0002769 | 0.0015146 | 0.005991
-0.59 | 0.00026396 | 0.0014444 | 0.005808
-0.58 | 0.00024793 | 0.001383 | 0.005607
-0.57 | 0.00023613 | 0.0013285 | 0.00541
-0.56 | 0.00022375 | 0.0012818 | 0.005237
-0.55 | 0.00021355 | 0.0012305 | 0.005014
-0.54 | 0.00020371 | 0.0011801 | 0.0048779
-0.53 | 0.00019349 | 0.0011385 | 0.0047064
-0.52 | 0.00018282 | 0.0010846 | 0.004548
-0.51 | 0.00017386 | 0.0010496 | 0.0043792
-0.5 | 0.00016649 | 0.0010117 | 0.004251
-0.49 | 0.00016073 | 0.0009728 | 0.0041343
-0.48 | 0.00015507 | 0.0009483 | 0.0040252
-0.47 | 0.00015019 | 0.0009181 | 0.0039118
-0.46 | 0.00014946 | 0.0008983 | 0.003831
-0.45 | 0.00014811 | 0.0008859 | 0.0037727
-0.44 | 0.00014971 | 0.0008865 | 0.0037385
-0.43 | 0.00015517 | 0.0008921 | 0.0037577
-0.42 | 0.00016646 | 0.000917 | 0.0038265
-0.41 | 0.00018458 | 0.0009624 | 0.0039783
-0.4 | 0.00021243 | 0.0010432 | 0.0042633
-0.39 | 0.00025298 | 0.0011638 | 0.0046648
-0.38 | 0.00030979 | 0.0013411 | 0.0052687
-0.37 | 0.00039328 | 0.0016019 | 0.006255
-0.36 | 0.00050909 | 0.0019729 | 0.00758
-0.35 | 0.0007061 | 0.0024954 | 0.009409
-0.34 | 0.0009431 | 0.0032232 | 0.01218
-0.33 | 0.001265 | 0.0042437 | 0.015916
-0.32 | 0.0017154 | 0.0056635 | 0.021163
-0.31 | 0.0023301 | 0.00782 | 0.028524
-0.3 | 0.0031869 | 0.010527 | 0.039023
-0.29 | 0.0043681 | 0.014339 | 0.053477
-0.28 | 0.006183 | 0.019555 | 0.07325
-0.27 | 0.008468 | 0.026639 | 0.10083
-0.26 | 0.011526 | 0.036624 | 0.13776
-0.25 | 0.015802 | 0.050093 | 0.18867
-0.24 | 0.021578 | 0.06956 | 0.25828
-0.23 | 0.029531 | 0.09402 | 0.35322
-0.22 | 0.04021 | 0.12802 | 0.47909
-0.21 | 0.054928 | 0.1737 | 0.6534
-0.2 | 0.07594 | 0.23509 | 0.8769
-0.19 | 0.10329 | 0.31876 | 1.189
-0.18 | 0.13945 | 0.43046 | 1.5839
-0.17 | 0.18874 | 0.5785 | 2.116
-0.16 | 0.25423 | 0.7741 | 2.7996
-0.15 | 0.34116 | 1.0349 | 3.6679
-0.14 | 0.45871 | 1.3767 | 4.8088
-0.13 | 0.6107 | 1.827 | 6.217
-0.12 | 0.8158 | 2.4009 | 7.942
-0.11 | 1.0813 | 3.1334 | 10.024
-0.1 | 1.4308 | 4.0653 | 12.504
-0.09 | 1.881 | 5.2618 | 15.531
-0.08 | 2.4555 | 6.719 | 18.941
-0.07 | 3.179 | 8.49 | 22.871
-0.06 | 4.0942 | 10.654 | 27.418
-0.05 | 5.2286 | 13.282 | 32.376
-0.04 | 6.56 | 16.315 | 37.955
-0.03 | 8.22 | 19.843 | 43.994
-0.02 | 10.159 | 23.922 | 50.552
-0.01 | 12.478 | 28.501 | 57.74
0 | 15.123 | 33.729 | 65.27
0.01 | 18.119 | 39.406 | 73.34
0.02 | 21.392 | 45.477 | 81.8
0.03 | 25.145 | 52.299 | 90.76
0.04 | 29.146 | 59.35 | 100.16
0.05 | 33.442 | 67.02 | 109.73
0.06 | 38.066 | 75 | 119.79
0.07 | 42.84 | 83.58 | 130.07
0.08 | 47.782 | 92.36 | 140.7
0.09 | 52.813 | 101.56 | 151.44
0.1 | 57.91 | 110.96 | 162.51
0.11 | 63.05 | 120.7 | 173.81
0.12 | 68.3 | 130.9 | 185.33
0.13 | 73.5 | 141.07 | 196.99
0.14 | 78.61 | 151.59 | 208.63
0.15 | 83.66 | 162.29 | 220.59
0.16 | 88.58 | 173.24 | 232.68
0.17 | 93.24 | 184.3 | 244.77
0.18 | 97.67 | 195.29 | 256.99
0.19 | 102.04 | 206.67 | 269.1
0.2 | 106.28 | 217.99 | 281.39
0.21 | 110.4 | 229.51 | 293.83
0.22 | 114.24 | 240.97 | 306.22
0.23 | 117.75 | 252.49 | 318.51
0.24 | 121.04 | 264.05 | 330.8
0.25 | 124.24 | 275.78 | 343.13
0.26 | 127.49 | 287.35 | 355.4
0.27 | 130.35 | 298.78 | 367.63
0.28 | 133.21 | 310.32 | 379.65
0.29 | 135.46 | 321.74 | 391.81
0.3 | 137.77 | 333.34 | 403.95
0.31 | 140.06 | 344.82 | 415.8
0.32 | 142.34 | 355.88 | 427.78
0.33 | 144.52 | 367.13 | 439.37
0.34 | 146.25 | 378.12 | 450.98
0.35 | 147.73 | 389.07 | 462.42
0.36 | 149.42 | 399.84 | 473.72
0.37 | 151.42 | 410.59 | 484.94
0.38 | 152.84 | 421.04 | 495.93
0.39 | 153.85 | 431.26 | 506.76
0.4 | 155.1 | 441.28 | 517.35
0.41 | 156.37 | 451.14 | 527.84
0.42 | 157.93 | 460.94 | 538.08
0.43 | 158.87 | 470.3 | 548.19
0.44 | 159.56 | 479.51 | 558.08
0.45 | 160.57 | 488.56 | 567.72
0.46 | 161.64 | 497.18 | 577
0.47 | 162.74 | 505.68 | 586.4
0.48 | 163.43 | 513.73 | 595.2
0.49 | 163.96 | 521.6 | 603.9
0.5 | 164.85 | 529.29 | 612.7

## Tranconductance (mS-mm)
VGS (V) | VDS = 0.100 V | VDS = 0.500 V | VDS = 0.900 V
-0.75 | -0.00296 | -0.01096 | -0.0327
-0.74 | -0.00284 | -0.010925 | -0.03165
-0.73 | -0.0026 | -0.0098 | -0.03025
-0.72 | -0.0024485 | -0.00913 | -0.02845
-0.71 | -0.0025875 | -0.009685 | -0.02775
-0.7 | -0.00237 | -0.00888 | -0.0272
-0.69 | -0.0021025 | -0.00782 | -0.0269
-0.68 | -0.002116 | -0.007895 | -0.02755
-0.67 | -0.001797 | -0.007735 | -0.02555
-0.66 | -0.00168 | -0.007225 | -0.02515
-0.65 | -0.0017515 | -0.007245 | -0.02525
-0.64 | -0.001601 | -0.007675 | -0.02355
-0.63 | -0.0016385 | -0.00697 | -0.02235
-0.62 | -0.0017135 | -0.006985 | -0.0234
-0.61 | -0.001393 | -0.006675 | -0.02245
-0.6 | -0.001228 | -0.006205 | -0.01905
-0.59 | -0.0014485 | -0.00658 | -0.0192
-0.58 | -0.0013915 | -0.005795 | -0.0199
-0.57 | -0.001209 | -0.00506 | -0.0185
-0.56 | -0.001129 | -0.0049 | -0.0198
-0.55 | -0.001002 | -0.005085 | -0.017955
-0.54 | -0.001003 | -0.0046 | -0.01538
-0.53 | -0.0010445 | -0.004775 | -0.016495
-0.52 | -0.0009815 | -0.004445 | -0.01636
-0.51 | -0.0008165 | -0.003645 | -0.01485
-0.5 | -0.0006565 | -0.00384 | -0.012245
-0.49 | -0.000571 | -0.00317 | -0.01129
-0.48 | -0.000527 | -0.002735 | -0.011125
-0.47 | -0.0002805 | -0.0025 | -0.00971
-0.46 | -0.000104 | -0.00161 | -0.006955
-0.45 | 1.25e-05 | -0.00059 | -0.004625
-0.44 | 0.000353 | 0.00031 | -0.00075
-0.43 | 0.0008375 | 0.001525 | 0.0044
-0.42 | 0.0014705 | 0.003515 | 0.01103
-0.41 | 0.0022985 | 0.00631 | 0.02184
-0.4 | 0.00342 | 0.01007 | 0.034325
-0.39 | 0.004868 | 0.014895 | 0.05027
-0.38 | 0.007015 | 0.021905 | 0.07951
-0.37 | 0.009965 | 0.03159 | 0.115565
-0.36 | 0.015641 | 0.044675 | 0.1577
-0.35 | 0.0217005 | 0.062515 | 0.23
-0.34 | 0.027945 | 0.087415 | 0.32535
-0.33 | 0.038615 | 0.122015 | 0.44915
-0.32 | 0.053255 | 0.178815 | 0.6304
-0.31 | 0.073575 | 0.243175 | 0.893
-0.3 | 0.1019 | 0.32595 | 1.24765
-0.29 | 0.149805 | 0.4514 | 1.71135
-0.28 | 0.204995 | 0.615 | 2.36765
-0.27 | 0.26715 | 0.85345 | 3.2255
-0.26 | 0.3667 | 1.1727 | 4.392
-0.25 | 0.5026 | 1.6468 | 6.026
-0.24 | 0.68645 | 2.19635 | 8.2275
-0.23 | 0.9316 | 2.923 | 11.0405
-0.22 | 1.26985 | 3.984 | 15.009
-0.21 | 1.7865 | 5.3535 | 19.8905
-0.2 | 2.4181 | 7.253 | 26.78
-0.19 | 3.1755 | 9.7685 | 35.35
-0.18 | 4.2725 | 12.987 | 46.35
-0.17 | 5.739 | 17.182 | 60.785
-0.16 | 7.621 | 22.82 | 77.595
-0.15 | 10.224 | 30.13 | 100.46
-0.14 | 13.477 | 39.605 | 127.455
-0.13 | 17.8545 | 51.21 | 156.66
-0.12 | 23.53 | 65.32 | 190.35
-0.11 | 30.75 | 83.22 | 228.1
-0.1 | 39.985 | 106.42 | 275.35
-0.09 | 51.235 | 132.685 | 321.85
-0.08 | 64.9 | 161.41 | 367
-0.07 | 81.935 | 196.75 | 423.85
-0.06 | 102.48 | 239.6 | 475.25
-0.05 | 123.29 | 283.05 | 526.85
-0.04 | 149.57 | 328.05 | 580.9
-0.03 | 179.95 | 380.35 | 629.85
-0.02 | 212.9 | 432.9 | 687.3
-0.01 | 248.2 | 490.35 | 735.9
0 | 282.05 | 545.25 | 780
0.01 | 313.45 | 587.4 | 826.5
0.02 | 351.3 | 644.65 | 871
0.03 | 387.7 | 693.65 | 918
0.04 | 414.85 | 736.05 | 948.5
0.05 | 446 | 782.5 | 981.5
0.06 | 469.9 | 828 | 1017
0.07 | 485.8 | 868 | 1045.5
0.08 | 498.65 | 899 | 1068.5
0.09 | 506.4 | 930 | 1090.5
0.1 | 511.85 | 957 | 1118.5
0.11 | 519.5 | 997 | 1141
0.12 | 522.5 | 1018.5 | 1159
0.13 | 515.5 | 1034.5 | 1165
0.14 | 508 | 1061 | 1180
0.15 | 498.5 | 1082.5 | 1202.5
0.16 | 479 | 1100.5 | 1209
0.17 | 454.5 | 1102.5 | 1215.5
0.18 | 440 | 1118.5 | 1216.5
0.19 | 430.5 | 1135 | 1220
0.2 | 418 | 1142 | 1236.5
0.21 | 398 | 1149 | 1241.5
0.22 | 367.5 | 1149 | 1234
0.23 | 340 | 1154 | 1229
0.24 | 324.5 | 1164.5 | 1231
0.25 | 322.5 | 1165 | 1230
0.26 | 305.5 | 1150 | 1225
0.27 | 286 | 1148.5 | 1212.5
0.28 | 255.5 | 1148 | 1209
0.29 | 228 | 1151 | 1215
0.3 | 230 | 1154 | 1199.5
0.31 | 228.5 | 1127 | 1191.5
0.32 | 223 | 1115.5 | 1178.5
0.33 | 195.5 | 1112 | 1160
0.34 | 160.5 | 1097 | 1152.5
0.35 | 158.5 | 1086 | 1137
0.36 | 184.5 | 1076 | 1126
0.37 | 171 | 1060 | 1110.5
0.38 | 121.5 | 1033.5 | 1091
0.39 | 113 | 1012 | 1071
0.4 | 126 | 994 | 1054
0.41 | 141.5 | 983 | 1036.5
0.42 | 125 | 958 | 1017.5
0.43 | 81.5 | 928.5 | 1000
0.44 | 85 | 913 | 976.5
0.45 | 104 | 883.5 | 946
0.46 | 108.5 | 856 | 934
0.47 | 89.5 | 827.5 | 910
0.48 | 61 | 796 | 875
0.49 | 71 | 778 | 875
0.5 | 89 | 769 | 880