## IDS-VDS Characteristic (mA-mm)
VGS (V) | VDS = 0.100 V | VDS = 0.500 V | VDS = 0.900 V
-0.75 | 0.0006925 | 0.0033409 | 0.012289
-0.74 | 0.0006551 | 0.0032366 | 0.011861
-0.73 | 0.0006275 | 0.0030997 | 0.011552
-0.72 | 0.000593 | 0.0029839 | 0.011199
-0.71 | 0.0005682 | 0.0028831 | 0.010789
-0.7 | 0.0005372 | 0.0027655 | 0.010484
-0.69 | 0.0005066 | 0.0026454 | 0.010102
-0.68 | 0.00048743 | 0.0025375 | 0.009704
-0.67 | 0.00046096 | 0.0024396 | 0.009437
-0.66 | 0.00044238 | 0.0023413 | 0.009139
-0.65 | 0.0004226 | 0.0022582 | 0.008819
-0.64 | 0.00039952 | 0.002157 | 0.008545
-0.63 | 0.00037994 | 0.0020708 | 0.008282
-0.62 | 0.00035947 | 0.0019853 | 0.007968
-0.61 | 0.00034305 | 0.0019087 | 0.007732
-0.6 | 0.00032418 | 0.0018385 | 0.007502
-0.59 | 0.00030601 | 0.0017638 | 0.007253
-0.58 | 0.00029255 | 0.0016844 | 0.006968
-0.57 | 0.00027789 | 0.0016194 | 0.006739
-0.56 | 0.00026389 | 0.0015603 | 0.006488
-0.55 | 0.00025074 | 0.0014973 | 0.00628
-0.54 | 0.00023937 | 0.0014489 | 0.006097
-0.53 | 0.00022615 | 0.0013691 | 0.005913
-0.52 | 0.00021379 | 0.0013219 | 0.0057
-0.51 | 0.00020593 | 0.0012692 | 0.005501
-0.5 | 0.0001953 | 0.0012123 | 0.005322
-0.49 | 0.00018701 | 0.0011721 | 0.005157
-0.48 | 0.00017909 | 0.0011322 | 0.005021
-0.47 | 0.00017292 | 0.0010995 | 0.0048299
-0.46 | 0.00016837 | 0.0010658 | 0.0047364
-0.45 | 0.00016591 | 0.0010436 | 0.0046364
-0.44 | 0.00016646 | 0.0010318 | 0.0045395
-0.43 | 0.00017032 | 0.00103 | 0.0045295
-0.42 | 0.00017789 | 0.0010395 | 0.004556
-0.41 | 0.00019386 | 0.0010795 | 0.0046361
-0.4 | 0.00021721 | 0.0011357 | 0.004823
-0.39 | 0.00025192 | 0.0012369 | 0.0051785
-0.38 | 0.00030379 | 0.0013911 | 0.0056918
-0.37 | 0.00037702 | 0.0016077 | 0.006506
-0.36 | 0.00048269 | 0.0019296 | 0.007588
-0.35 | 0.0006652 | 0.0023896 | 0.009257
-0.34 | 0.0008794 | 0.0030445 | 0.011579
-0.33 | 0.0011739 | 0.0039542 | 0.015031
-0.32 | 0.0015874 | 0.0052206 | 0.019672
-0.31 | 0.0021504 | 0.007158 | 0.026293
-0.3 | 0.0029465 | 0.009643 | 0.035644
-0.29 | 0.0040345 | 0.013062 | 0.048534
-0.28 | 0.0055343 | 0.017727 | 0.06703
-0.27 | 0.007868 | 0.024362 | 0.09161
-0.26 | 0.010773 | 0.033326 | 0.12618
-0.25 | 0.014724 | 0.045783 | 0.17168
-0.24 | 0.020125 | 0.06326 | 0.23573
-0.23 | 0.027511 | 0.08646 | 0.32175
-0.22 | 0.037679 | 0.11736 | 0.43989
-0.21 | 0.051372 | 0.15959 | 0.5979
-0.2 | 0.07102 | 0.21668 | 0.8123
-0.19 | 0.09648 | 0.29356 | 1.0902
-0.18 | 0.13123 | 0.39781 | 1.4645
-0.17 | 0.17761 | 0.53526 | 1.9621
-0.16 | 0.23947 | 0.7204 | 2.6012
-0.15 | 0.32107 | 0.9617 | 3.4228
-0.14 | 0.4337 | 1.2826 | 4.4679
-0.13 | 0.5796 | 1.6995 | 5.794
-0.12 | 0.7753 | 2.239 | 7.453
-0.11 | 1.0287 | 2.9297 | 9.448
-0.1 | 1.3609 | 3.8069 | 11.839
-0.09 | 1.7966 | 4.9388 | 14.714
-0.08 | 2.3489 | 6.326 | 18.033
-0.07 | 3.0459 | 8.034 | 21.83
-0.06 | 3.919 | 10.115 | 26.183
-0.05 | 5.0162 | 12.67 | 31.176
-0.04 | 6.303 | 15.556 | 36.433
-0.03 | 7.932 | 19.029 | 42.419
-0.02 | 9.834 | 22.972 | 48.957
-0.01 | 12.068 | 27.46 | 55.867
0 | 14.683 | 32.452 | 63.47
0.01 | 17.633 | 38.065 | 71.49
0.02 | 20.911 | 44.116 | 79.66
0.03 | 24.567 | 50.801 | 88.64
0.04 | 28.54 | 57.89 | 97.81
0.05 | 32.759 | 65.4 | 107.38
0.06 | 37.314 | 73.46 | 117.27
0.07 | 42.127 | 81.8 | 127.53
0.08 | 47.028 | 90.6 | 138.07
0.09 | 52.074 | 99.68 | 148.87
0.1 | 57.14 | 109.13 | 159.87
0.11 | 62.35 | 118.88 | 170.93
0.12 | 67.62 | 128.93 | 182.6
0.13 | 72.74 | 139.15 | 194.14
0.14 | 77.8 | 149.57 | 205.84
0.15 | 82.78 | 160.27 | 217.8
0.16 | 87.77 | 171.11 | 229.69
0.17 | 92.52 | 182.11 | 241.83
0.18 | 96.95 | 193.24 | 253.92
0.19 | 101.28 | 204.42 | 266.1
0.2 | 105.45 | 215.92 | 278.43
0.21 | 109.53 | 227.21 | 290.8
0.22 | 113.49 | 238.71 | 303.13
0.23 | 117.09 | 250.31 | 315.41
0.24 | 120.37 | 261.85 | 327.71
0.25 | 123.61 | 273.51 | 340.03
0.26 | 126.63 | 285 | 352.34
0.27 | 129.6 | 296.6 | 364.48
0.28 | 132.36 | 308.18 | 376.67
0.29 | 134.92 | 319.56 | 388.84
0.3 | 137.19 | 331.01 | 400.76
0.31 | 139.6 | 342.37 | 412.77
0.32 | 141.57 | 353.69 | 424.62
0.33 | 143.71 | 364.95 | 436.34
0.34 | 145.7 | 376.02 | 448.09
0.35 | 147.31 | 386.75 | 459.41
0.36 | 149.09 | 397.65 | 470.74
0.37 | 150.61 | 408.35 | 482.02
0.38 | 152.09 | 418.84 | 493.08
0.39 | 153.52 | 429.18 | 503.82
0.4 | 154.59 | 439.14 | 514.58
0.41 | 155.95 | 449.13 | 525.05
0.42 | 157.11 | 458.98 | 535.46
0.43 | 158.29 | 468.44 | 545.65
0.44 | 159.19 | 477.55 | 555.36
0.45 | 160.23 | 486.54 | 565.18
0.46 | 161.12 | 495.39 | 574.6
0.47 | 162.2 | 503.87 | 583.8
0.48 | 163.03 | 512.09 | 592.8
0.49 | 163.77 | 519.86 | 601.7
0.5 | 164.62 | 527.54 | 610.3

## Tranconductance (mS-mm)
VGS (V) | VDS = 0.100 V | VDS = 0.500 V | VDS = 0.900 V
-0.75 | -0.00374 | -0.01043 | -0.0428
-0.74 | -0.00325 | -0.01206 | -0.03685
-0.73 | -0.003105 | -0.012635 | -0.0331
-0.72 | -0.002965 | -0.01083 | -0.03815
-0.71 | -0.00279 | -0.01092 | -0.03575
-0.7 | -0.00308 | -0.011885 | -0.03435
-0.69 | -0.0024885 | -0.0114 | -0.039
-0.68 | -0.002282 | -0.01029 | -0.03325
-0.67 | -0.0022525 | -0.00981 | -0.02825
-0.66 | -0.001918 | -0.00907 | -0.0309
-0.65 | -0.002143 | -0.009215 | -0.0297
-0.64 | -0.002133 | -0.00937 | -0.02685
-0.63 | -0.0020025 | -0.008585 | -0.02885
-0.62 | -0.0018445 | -0.008105 | -0.0275
-0.61 | -0.0017645 | -0.00734 | -0.0233
-0.6 | -0.001852 | -0.007245 | -0.02395
-0.59 | -0.0015815 | -0.007705 | -0.0267
-0.58 | -0.001406 | -0.00722 | -0.0257
-0.57 | -0.001433 | -0.006205 | -0.024
-0.56 | -0.0013575 | -0.006105 | -0.02295
-0.55 | -0.001226 | -0.00557 | -0.01955
-0.54 | -0.0012295 | -0.00641 | -0.01835
-0.53 | -0.001279 | -0.00635 | -0.01985
-0.52 | -0.001011 | -0.004995 | -0.0206
-0.51 | -0.0009245 | -0.00548 | -0.0189
-0.5 | -0.000946 | -0.004855 | -0.0172
-0.49 | -0.0008105 | -0.004005 | -0.01505
-0.48 | -0.0007045 | -0.00363 | -0.016355
-0.47 | -0.000536 | -0.00332 | -0.01423
-0.46 | -0.0003505 | -0.002795 | -0.009675
-0.45 | -9.55e-05 | -0.0017 | -0.009845
-0.44 | 0.0002205 | -0.00068 | -0.005345
-0.43 | 0.0005715 | 0.000385 | 0.000825
-0.42 | 0.001177 | 0.002475 | 0.00533
-0.41 | 0.001966 | 0.00481 | 0.01335
-0.4 | 0.002903 | 0.00787 | 0.02712
-0.39 | 0.004329 | 0.01277 | 0.04344
-0.38 | 0.006255 | 0.01854 | 0.066375
-0.37 | 0.008945 | 0.026925 | 0.09481
-0.36 | 0.014409 | 0.039095 | 0.13755
-0.35 | 0.0198355 | 0.055745 | 0.19955
-0.34 | 0.025435 | 0.07823 | 0.2887
-0.33 | 0.0354 | 0.108805 | 0.40465
-0.32 | 0.048825 | 0.16019 | 0.5631
-0.31 | 0.067955 | 0.22112 | 0.7986
-0.3 | 0.094205 | 0.2952 | 1.11205
-0.29 | 0.12939 | 0.4042 | 1.5693
-0.28 | 0.191675 | 0.565 | 2.1538
-0.27 | 0.261935 | 0.77995 | 2.9575
-0.26 | 0.3428 | 1.07105 | 4.0035
-0.25 | 0.4676 | 1.4967 | 5.4775
-0.24 | 0.63935 | 2.03385 | 7.5035
-0.23 | 0.8777 | 2.705 | 10.208
-0.22 | 1.19305 | 3.6565 | 13.8075
-0.21 | 1.66705 | 4.966 | 18.6205
-0.2 | 2.2554 | 6.6985 | 24.615
-0.19 | 3.0105 | 9.0565 | 32.61
-0.18 | 4.0565 | 12.085 | 43.595
-0.17 | 5.412 | 16.1295 | 56.835
-0.16 | 7.173 | 21.322 | 73.035
-0.15 | 9.7115 | 28.11 | 93.335
-0.14 | 12.9265 | 36.89 | 118.56
-0.13 | 17.08 | 47.82 | 149.255
-0.12 | 22.455 | 61.51 | 182.7
-0.11 | 29.28 | 78.395 | 219.3
-0.1 | 38.395 | 100.455 | 263.3
-0.09 | 49.4 | 125.955 | 309.7
-0.08 | 62.465 | 154.76 | 355.8
-0.07 | 78.505 | 189.45 | 407.5
-0.06 | 98.515 | 231.8 | 467.3
-0.05 | 119.2 | 272.05 | 512.5
-0.04 | 145.79 | 317.95 | 562.15
-0.03 | 176.55 | 370.8 | 626.2
-0.02 | 206.8 | 421.55 | 672.4
-0.01 | 242.45 | 474 | 725.65
0 | 278.25 | 530.25 | 781.15
0.01 | 311.4 | 583.2 | 809.5
0.02 | 346.7 | 636.8 | 857.5
0.03 | 381.45 | 688.7 | 907.5
0.04 | 409.6 | 729.95 | 937
0.05 | 438.7 | 778.5 | 973
0.06 | 468.4 | 820 | 1007.5
0.07 | 485.7 | 857 | 1040
0.08 | 497.35 | 894 | 1067
0.09 | 505.6 | 926.5 | 1090
0.1 | 513.8 | 960 | 1103
0.11 | 524 | 990 | 1136.5
0.12 | 519.5 | 1013.5 | 1160.5
0.13 | 509 | 1032 | 1162
0.14 | 502 | 1056 | 1183
0.15 | 498.5 | 1077 | 1192.5
0.16 | 487 | 1092 | 1201.5
0.17 | 459 | 1106.5 | 1211.5
0.18 | 438 | 1115.5 | 1213.5
0.19 | 425 | 1134 | 1225.5
0.2 | 412.5 | 1139.5 | 1235
0.21 | 402 | 1139.5 | 1235
0.22 | 378 | 1155 | 1230.5
0.23 | 344 | 1157 | 1229
0.24 | 326 | 1160 | 1231
0.25 | 313 | 1157.5 | 1231.5
0.26 | 299.5 | 1154.5 | 1222.5
0.27 | 286.5 | 1159 | 1216.5
0.28 | 266 | 1148 | 1218
0.29 | 241.5 | 1141.5 | 1204.5
0.3 | 234 | 1140.5 | 1196.5
0.31 | 219 | 1134 | 1193
0.32 | 205.5 | 1129 | 1178.5
0.33 | 206.5 | 1116.5 | 1173.5
0.34 | 180 | 1090 | 1153.5
0.35 | 169.5 | 1081.5 | 1132.5
0.36 | 165 | 1080 | 1130.5
0.37 | 150 | 1059.5 | 1117
0.38 | 145.5 | 1041.5 | 1090
0.39 | 125 | 1015 | 1075
0.4 | 121.5 | 997.5 | 1061.5
0.41 | 126 | 992 | 1044
0.42 | 117 | 965.5 | 1030
0.43 | 104 | 928.5 | 995
0.44 | 97 | 905 | 976.5
0.45 | 96.5 | 892 | 962
0.46 | 98.5 | 866.5 | 931
0.47 | 95.5 | 835 | 910
0.48 | 78.5 | 799.5 | 895
0.49 | 79.5 | 772.5 | 875
0.5 | 85 | 768 | 860