## IDS-VDS Characteristic (mA-mm)
VGS (V) | VDS = 0.100 V | VDS = 0.500 V | VDS = 0.900 V
-0.75 | 0.0007203 | 0.003634 | 0.01384
-0.74 | 0.0006861 | 0.00351 | 0.013455
-0.73 | 0.0006496 | 0.0033882 | 0.012985
-0.72 | 0.000616 | 0.0032442 | 0.012586
-0.71 | 0.0005854 | 0.0031127 | 0.012136
-0.7 | 0.0005621 | 0.0029822 | 0.011695
-0.69 | 0.000534 | 0.002859 | 0.011343
-0.68 | 0.0005033 | 0.0027524 | 0.010966
-0.67 | 0.00047918 | 0.0026456 | 0.010576
-0.66 | 0.00045924 | 0.0025467 | 0.01025
-0.65 | 0.00043695 | 0.0024417 | 0.009909
-0.64 | 0.00041016 | 0.0023599 | 0.009606
-0.63 | 0.000391 | 0.0022556 | 0.009291
-0.62 | 0.00037038 | 0.0021485 | 0.00893
-0.61 | 0.00035453 | 0.0020573 | 0.008634
-0.6 | 0.00033253 | 0.0019882 | 0.008315
-0.59 | 0.00031724 | 0.0019031 | 0.007991
-0.58 | 0.00030252 | 0.0018284 | 0.007792
-0.57 | 0.00028629 | 0.0017423 | 0.007473
-0.56 | 0.00026933 | 0.001672 | 0.007218
-0.55 | 0.00025706 | 0.0015985 | 0.006984
-0.54 | 0.00024378 | 0.0015301 | 0.006754
-0.53 | 0.00023067 | 0.0014729 | 0.006517
-0.52 | 0.00022012 | 0.0013988 | 0.006242
-0.51 | 0.00021057 | 0.0013542 | 0.006079
-0.5 | 0.00019969 | 0.0012984 | 0.005864
-0.49 | 0.00019089 | 0.0012431 | 0.005657
-0.48 | 0.00018393 | 0.0011964 | 0.00549
-0.47 | 0.00017574 | 0.0011607 | 0.005328
-0.46 | 0.00016951 | 0.0011148 | 0.005128
-0.45 | 0.00016882 | 0.0010898 | 0.005017
-0.44 | 0.00016659 | 0.0010626 | 0.0049105
-0.43 | 0.00016788 | 0.0010509 | 0.0048858
-0.42 | 0.00017601 | 0.0010535 | 0.0048315
-0.41 | 0.0001872 | 0.0010758 | 0.0048664
-0.4 | 0.00020919 | 0.001123 | 0.004988
-0.39 | 0.0002381 | 0.0012062 | 0.0052631
-0.38 | 0.00028541 | 0.0013391 | 0.0056598
-0.37 | 0.00035053 | 0.0015327 | 0.006357
-0.36 | 0.00044504 | 0.0018107 | 0.007305
-0.35 | 0.0005913 | 0.0022145 | 0.008704
-0.34 | 0.0007823 | 0.0027833 | 0.010674
-0.33 | 0.0010497 | 0.0036008 | 0.013599
-0.32 | 0.0014244 | 0.0047235 | 0.017665
-0.31 | 0.001934 | 0.006433 | 0.023448
-0.3 | 0.0026526 | 0.008635 | 0.031508
-0.29 | 0.003634 | 0.011665 | 0.042951
-0.28 | 0.0049978 | 0.015926 | 0.05876
-0.27 | 0.007213 | 0.021766 | 0.0806
-0.26 | 0.00986 | 0.029916 | 0.11052
-0.25 | 0.013504 | 0.040883 | 0.15129
-0.24 | 0.018485 | 0.055985 | 0.20849
-0.23 | 0.025402 | 0.07798 | 0.28585
-0.22 | 0.034768 | 0.10593 | 0.38945
-0.21 | 0.047485 | 0.14475 | 0.53284
-0.2 | 0.06574 | 0.19676 | 0.7238
-0.19 | 0.08969 | 0.26659 | 0.9739
-0.18 | 0.12211 | 0.3622 | 1.3286
-0.17 | 0.16561 | 0.48727 | 1.7796
-0.16 | 0.2232 | 0.6604 | 2.3565
-0.15 | 0.30236 | 0.8785 | 3.1193
-0.14 | 0.40747 | 1.1783 | 4.0894
-0.13 | 0.5458 | 1.564 | 5.3239
-0.12 | 0.7281 | 2.0736 | 6.9
-0.11 | 0.9721 | 2.7259 | 8.777
-0.1 | 1.2921 | 3.5486 | 11.06
-0.09 | 1.7011 | 4.6304 | 13.807
-0.08 | 2.2377 | 5.944 | 16.989
-0.07 | 2.9192 | 7.594 | 20.746
-0.06 | 3.7667 | 9.553 | 24.844
-0.05 | 4.8455 | 11.991 | 29.623
-0.04 | 6.094 | 14.806 | 34.915
-0.03 | 7.681 | 18.184 | 40.689
-0.02 | 9.552 | 22.024 | 47.086
-0.01 | 11.757 | 26.415 | 53.937
0 | 14.319 | 31.404 | 61.39
0.01 | 17.248 | 36.867 | 69.26
0.02 | 20.478 | 42.895 | 77.45
0.03 | 24.115 | 49.366 | 86.23
0.04 | 28.082 | 56.445 | 95.39
0.05 | 32.284 | 63.79 | 104.76
0.06 | 36.812 | 71.81 | 114.68
0.07 | 41.574 | 80.29 | 124.94
0.08 | 46.52 | 88.9 | 135.45
0.09 | 51.577 | 98 | 146.07
0.1 | 56.735 | 107.27 | 157.03
0.11 | 61.83 | 117.05 | 168.22
0.12 | 67.12 | 127.13 | 179.7
0.13 | 72.22 | 137.4 | 191.29
0.14 | 77.23 | 147.69 | 202.86
0.15 | 82.24 | 158.34 | 214.78
0.16 | 87.23 | 169.28 | 226.87
0.17 | 92.02 | 180.19 | 238.89
0.18 | 96.63 | 191.42 | 251.09
0.19 | 100.94 | 202.46 | 263.17
0.2 | 105 | 213.91 | 275.5
0.21 | 109.13 | 225.5 | 287.96
0.22 | 112.89 | 236.96 | 300.22
0.23 | 116.57 | 248.57 | 312.61
0.24 | 120.19 | 260.01 | 324.91
0.25 | 123.34 | 271.83 | 337.29
0.26 | 126.37 | 283.37 | 349.65
0.27 | 129.13 | 294.9 | 361.83
0.28 | 131.84 | 306.37 | 373.9
0.29 | 134.66 | 317.93 | 386.09
0.3 | 137.27 | 329.58 | 398.31
0.31 | 139.32 | 340.89 | 410.29
0.32 | 141.34 | 352.2 | 422.25
0.33 | 143.34 | 363.4 | 433.92
0.34 | 145.31 | 374.51 | 445.65
0.35 | 147.45 | 385.55 | 457.12
0.36 | 148.82 | 396.41 | 468.5
0.37 | 150.21 | 407.22 | 479.79
0.38 | 151.76 | 417.51 | 490.85
0.39 | 153.27 | 427.97 | 501.83
0.4 | 154.78 | 438.15 | 512.44
0.41 | 155.69 | 448.1 | 523.14
0.42 | 156.77 | 457.87 | 533.45
0.43 | 158.09 | 467.39 | 543.69
0.44 | 159.44 | 476.66 | 553.67
0.45 | 160.25 | 485.74 | 563.47
0.46 | 160.97 | 494.62 | 572.9
0.47 | 161.87 | 502.95 | 582.2
0.48 | 162.85 | 511.25 | 591.4
0.49 | 164.05 | 519.32 | 600.2
0.5 | 164.39 | 526.91 | 608.6

## Tranconductance (mS-mm)
VGS (V) | VDS = 0.100 V | VDS = 0.500 V | VDS = 0.900 V
-0.75 | -0.00342 | -0.0124 | -0.0385
-0.74 | -0.003535 | -0.01229 | -0.04275
-0.73 | -0.003505 | -0.01329 | -0.04345
-0.72 | -0.00321 | -0.013775 | -0.04245
-0.71 | -0.002695 | -0.0131 | -0.04455
-0.7 | -0.00257 | -0.012685 | -0.03965
-0.69 | -0.00294 | -0.01149 | -0.03645
-0.68 | -0.002741 | -0.01067 | -0.03835
-0.67 | -0.002203 | -0.010285 | -0.0358
-0.66 | -0.0021115 | -0.010195 | -0.03335
-0.65 | -0.002454 | -0.00934 | -0.0322
-0.64 | -0.0022975 | -0.009305 | -0.0309
-0.63 | -0.001989 | -0.01057 | -0.0338
-0.62 | -0.0018235 | -0.009915 | -0.03285
-0.61 | -0.0018925 | -0.008015 | -0.03075
-0.6 | -0.0018645 | -0.00771 | -0.03215
-0.59 | -0.0015005 | -0.00799 | -0.02615
-0.58 | -0.0015475 | -0.00804 | -0.0259
-0.57 | -0.0016595 | -0.00782 | -0.0287
-0.56 | -0.0014615 | -0.00719 | -0.02445
-0.55 | -0.0012775 | -0.007095 | -0.0232
-0.54 | -0.0013195 | -0.00628 | -0.02335
-0.53 | -0.001183 | -0.006565 | -0.0256
-0.52 | -0.001005 | -0.005935 | -0.0219
-0.51 | -0.0010215 | -0.00502 | -0.0189
-0.5 | -0.000984 | -0.005555 | -0.0211
-0.49 | -0.000788 | -0.0051 | -0.0187
-0.48 | -0.0007575 | -0.00412 | -0.01645
-0.47 | -0.000721 | -0.00408 | -0.0181
-0.46 | -0.000346 | -0.003545 | -0.01555
-0.45 | -0.000146 | -0.00261 | -0.010875
-0.44 | -4.7e-05 | -0.001945 | -0.00656
-0.43 | 0.000471 | -0.000455 | -0.00395
-0.42 | 0.000966 | 0.001245 | -0.00097
-0.41 | 0.001659 | 0.003475 | 0.007825
-0.4 | 0.002545 | 0.00652 | 0.019835
-0.39 | 0.003811 | 0.010805 | 0.03359
-0.38 | 0.0056215 | 0.016325 | 0.054695
-0.37 | 0.0079815 | 0.02358 | 0.08226
-0.36 | 0.0120385 | 0.03409 | 0.11735
-0.35 | 0.016863 | 0.04863 | 0.16845
-0.34 | 0.02292 | 0.069315 | 0.24475
-0.33 | 0.032105 | 0.09701 | 0.34955
-0.32 | 0.044215 | 0.14161 | 0.49245
-0.31 | 0.06141 | 0.195575 | 0.69215
-0.3 | 0.085 | 0.2616 | 0.97515
-0.29 | 0.11726 | 0.36455 | 1.3626
-0.28 | 0.17895 | 0.50505 | 1.88245
-0.27 | 0.24311 | 0.6995 | 2.588
-0.26 | 0.31455 | 0.95585 | 3.5345
-0.25 | 0.43125 | 1.30345 | 4.8985
-0.24 | 0.5949 | 1.85485 | 6.728
-0.23 | 0.81415 | 2.49725 | 9.048
-0.22 | 1.10415 | 3.3385 | 12.3495
-0.21 | 1.5486 | 4.5415 | 16.7175
-0.2 | 2.11025 | 6.092 | 22.053
-0.19 | 2.8185 | 8.272 | 30.24
-0.18 | 3.796 | 11.034 | 40.285
-0.17 | 5.0545 | 14.91 | 51.395
-0.16 | 6.8375 | 19.5615 | 66.985
-0.15 | 9.2135 | 25.895 | 86.645
-0.14 | 12.172 | 34.275 | 110.23
-0.13 | 16.0315 | 44.765 | 140.53
-0.12 | 21.315 | 58.095 | 172.655
-0.11 | 28.2 | 73.75 | 208
-0.1 | 36.45 | 95.225 | 251.5
-0.09 | 47.28 | 119.77 | 296.45
-0.08 | 60.905 | 148.18 | 346.95
-0.07 | 76.45 | 180.45 | 392.75
-0.06 | 96.315 | 219.85 | 443.85
-0.05 | 116.365 | 262.65 | 503.55
-0.04 | 141.775 | 309.65 | 553.3
-0.03 | 172.9 | 360.9 | 608.55
-0.02 | 203.8 | 411.55 | 662.4
-0.01 | 238.35 | 469 | 715.2
0 | 274.55 | 522.6 | 766.15
0.01 | 307.95 | 574.55 | 803
0.02 | 343.35 | 624.95 | 848.5
0.03 | 380.2 | 677.5 | 897
0.04 | 408.45 | 721.2 | 926.5
0.05 | 436.5 | 768.25 | 964.5
0.06 | 464.5 | 825 | 1009
0.07 | 485.4 | 854.5 | 1038.5
0.08 | 500.15 | 885.5 | 1056.5
0.09 | 510.75 | 918.5 | 1079
0.1 | 512.65 | 952.5 | 1107.5
0.11 | 519.25 | 993 | 1133.5
0.12 | 519.5 | 1017.5 | 1153.5
0.13 | 505.5 | 1028 | 1158
0.14 | 501 | 1047 | 1174.5
0.15 | 500 | 1079.5 | 1200.5
0.16 | 489 | 1092.5 | 1205.5
0.17 | 470 | 1107 | 1211
0.18 | 446 | 1113.5 | 1214
0.19 | 418.5 | 1124.5 | 1220.5
0.2 | 409.5 | 1152 | 1239.5
0.21 | 394.5 | 1152.5 | 1236
0.22 | 372 | 1153.5 | 1232.5
0.23 | 365 | 1152.5 | 1234.5
0.24 | 338.5 | 1163 | 1234
0.25 | 309 | 1168 | 1237
0.26 | 289.5 | 1153.5 | 1227
0.27 | 273.5 | 1150 | 1212.5
0.28 | 276.5 | 1151.5 | 1213
0.29 | 271.5 | 1160.5 | 1220.5
0.3 | 233 | 1148 | 1210
0.31 | 203.5 | 1131 | 1197
0.32 | 201 | 1125.5 | 1181.5
0.33 | 198.5 | 1115.5 | 1170
0.34 | 205.5 | 1107.5 | 1160
0.35 | 175.5 | 1095 | 1142.5
0.36 | 138 | 1083.5 | 1133.5
0.37 | 147 | 1055 | 1117.5
0.38 | 153 | 1037.5 | 1102
0.39 | 151 | 1032 | 1079.5
0.4 | 121 | 1006.5 | 1065.5
0.41 | 99.5 | 986 | 1050.5
0.42 | 120 | 964.5 | 1027.5
0.43 | 133.5 | 939.5 | 1011
0.44 | 108 | 917.5 | 989
0.45 | 76.5 | 898 | 961.5
0.46 | 81 | 860.5 | 936.5
0.47 | 94 | 831.5 | 925
0.48 | 109 | 818.5 | 900
0.49 | 77 | 783 | 860
0.5 | 34 | 759 | 840