## IDS-VDS Characteristic (mA-mm)
VGS (V) | VDS = 0.100 V | VDS = 0.500 V | VDS = 0.900 V
-0.75 | 0.000551 | 0.0023182 | 0.007749
-0.74 | 0.0005288 | 0.0022368 | 0.007496
-0.73 | 0.0005041 | 0.0021498 | 0.007261
-0.72 | 0.00048117 | 0.0020785 | 0.00709
-0.71 | 0.00046068 | 0.0020185 | 0.00688
-0.7 | 0.00044059 | 0.0019533 | 0.00662
-0.69 | 0.00042306 | 0.0018727 | 0.006475
-0.68 | 0.00040038 | 0.0018043 | 0.006252
-0.67 | 0.00037972 | 0.0017428 | 0.006082
-0.66 | 0.00036508 | 0.001672 | 0.005884
-0.65 | 0.00034685 | 0.0016188 | 0.005726
-0.64 | 0.00033277 | 0.0015601 | 0.00553
-0.63 | 0.00031916 | 0.0014942 | 0.005388
-0.62 | 0.00030246 | 0.0014451 | 0.005176
-0.61 | 0.00028844 | 0.0013882 | 0.005041
-0.6 | 0.00027407 | 0.0013351 | 0.0048665
-0.59 | 0.00026069 | 0.0012906 | 0.0047251
-0.58 | 0.00024826 | 0.0012357 | 0.0045619
-0.57 | 0.00023731 | 0.0011921 | 0.0044167
-0.56 | 0.00022699 | 0.0011455 | 0.0042941
-0.55 | 0.00021543 | 0.0011082 | 0.0041502
-0.54 | 0.00020624 | 0.0010654 | 0.0040355
-0.53 | 0.00019548 | 0.0010236 | 0.0038999
-0.52 | 0.0001873 | 0.0009972 | 0.0037957
-0.51 | 0.00017823 | 0.0009568 | 0.0036931
-0.5 | 0.00017165 | 0.0009314 | 0.0035751
-0.49 | 0.00016483 | 0.0008979 | 0.0034708
-0.48 | 0.00015912 | 0.0008732 | 0.0034214
-0.47 | 0.00015523 | 0.0008542 | 0.0033376
-0.46 | 0.00015326 | 0.0008455 | 0.0032846
-0.45 | 0.00015174 | 0.0008358 | 0.00327
-0.44 | 0.00015522 | 0.0008382 | 0.0032801
-0.43 | 0.00016173 | 0.0008611 | 0.0033404
-0.42 | 0.00017452 | 0.0008933 | 0.0034456
-0.41 | 0.00019468 | 0.00095 | 0.0036434
-0.4 | 0.00022499 | 0.0010456 | 0.0039571
-0.39 | 0.00026869 | 0.0011848 | 0.0044574
-0.38 | 0.000331 | 0.0013806 | 0.0051513
-0.37 | 0.00041861 | 0.0016678 | 0.006246
-0.36 | 0.00054176 | 0.0020756 | 0.00766
-0.35 | 0.0007517 | 0.0026276 | 0.009718
-0.34 | 0.0010027 | 0.0034257 | 0.012683
-0.33 | 0.0013403 | 0.0045244 | 0.016721
-0.32 | 0.0018138 | 0.006168 | 0.022422
-0.31 | 0.0024586 | 0.008233 | 0.030344
-0.3 | 0.0033602 | 0.011233 | 0.041592
-0.29 | 0.004584 | 0.01528 | 0.056566
-0.28 | 0.006485 | 0.020839 | 0.07812
-0.27 | 0.00887 | 0.028405 | 0.10706
-0.26 | 0.012087 | 0.038796 | 0.14585
-0.25 | 0.016434 | 0.052869 | 0.19893
-0.24 | 0.022382 | 0.07277 | 0.27152
-0.23 | 0.030525 | 0.09927 | 0.37
-0.22 | 0.041507 | 0.13452 | 0.50079
-0.21 | 0.056411 | 0.18222 | 0.6763
-0.2 | 0.07808 | 0.24681 | 0.9136
-0.19 | 0.10564 | 0.33102 | 1.2206
-0.18 | 0.1424 | 0.44635 | 1.6401
-0.17 | 0.19213 | 0.5991 | 2.1671
-0.16 | 0.25818 | 0.7983 | 2.87
-0.15 | 0.34622 | 1.0633 | 3.7498
-0.14 | 0.46472 | 1.409 | 4.8678
-0.13 | 0.6176 | 1.8565 | 6.307
-0.12 | 0.8214 | 2.4358 | 8.029
-0.11 | 1.0847 | 3.181 | 10.093
-0.1 | 1.4358 | 4.1129 | 12.638
-0.09 | 1.883 | 5.2905 | 15.598
-0.08 | 2.4474 | 6.746 | 19.049
-0.07 | 3.1763 | 8.534 | 23.023
-0.06 | 4.073 | 10.694 | 27.399
-0.05 | 5.212 | 13.322 | 32.468
-0.04 | 6.519 | 16.314 | 37.973
-0.03 | 8.144 | 19.839 | 44.083
-0.02 | 10.084 | 23.869 | 50.55
-0.01 | 12.374 | 28.454 | 57.61
0 | 15.015 | 33.669 | 65.3
0.01 | 17.967 | 39.255 | 73.33
0.02 | 21.27 | 45.378 | 81.76
0.03 | 24.946 | 52.16 | 90.72
0.04 | 28.954 | 59.21 | 99.88
0.05 | 33.241 | 66.74 | 109.54
0.06 | 37.755 | 74.84 | 119.6
0.07 | 42.541 | 83.3 | 130.02
0.08 | 47.474 | 92.14 | 140.4
0.09 | 52.521 | 101.22 | 151.32
0.1 | 57.59 | 110.68 | 162.37
0.11 | 62.79 | 120.37 | 173.57
0.12 | 68.11 | 130.46 | 185.31
0.13 | 73.34 | 140.88 | 196.76
0.14 | 78.52 | 151.32 | 208.66
0.15 | 83.42 | 161.9 | 220.52
0.16 | 88.25 | 172.98 | 232.66
0.17 | 92.97 | 183.76 | 244.77
0.18 | 97.64 | 194.92 | 256.92
0.19 | 102.1 | 206.21 | 269.13
0.2 | 106.41 | 217.55 | 281.46
0.21 | 110.29 | 229.13 | 293.87
0.22 | 114 | 240.57 | 306.01
0.23 | 117.71 | 252.11 | 318.42
0.24 | 121.22 | 263.65 | 330.78
0.25 | 124.54 | 275.4 | 343.14
0.26 | 127.57 | 286.8 | 355.42
0.27 | 130.22 | 298.46 | 367.4
0.28 | 132.96 | 309.88 | 379.59
0.29 | 135.44 | 321.4 | 391.68
0.3 | 138.07 | 332.99 | 403.85
0.31 | 140.44 | 344.2 | 415.8
0.32 | 142.46 | 355.45 | 427.42
0.33 | 144.27 | 366.71 | 439.15
0.34 | 146.15 | 377.64 | 450.78
0.35 | 148.05 | 388.55 | 462.22
0.36 | 149.94 | 399.33 | 473.33
0.37 | 151.31 | 410.06 | 484.63
0.38 | 152.56 | 420.35 | 495.59
0.39 | 154.04 | 430.63 | 506.34
0.4 | 155.52 | 440.58 | 516.93
0.41 | 156.51 | 450.53 | 527.26
0.42 | 157.69 | 460.2 | 537.6
0.43 | 158.58 | 469.52 | 547.6
0.44 | 159.81 | 478.72 | 557.46
0.45 | 160.97 | 487.48 | 567.08
0.46 | 161.72 | 496.27 | 576
0.47 | 162.4 | 504.65 | 585.3
0.48 | 163.25 | 512.59 | 594.2
0.49 | 164.31 | 520.39 | 603.1
0.5 | 164.97 | 527.95 | 611.5

## Tranconductance (mS-mm)
VGS (V) | VDS = 0.100 V | VDS = 0.500 V | VDS = 0.900 V
-0.75 | -0.00222 | -0.00814 | -0.0253
-0.74 | -0.002345 | -0.00842 | -0.0244
-0.73 | -0.0023815 | -0.007915 | -0.0203
-0.72 | -0.002171 | -0.006565 | -0.01905
-0.71 | -0.002029 | -0.00626 | -0.0235
-0.7 | -0.001881 | -0.00729 | -0.02025
-0.69 | -0.0020105 | -0.00745 | -0.0184
-0.68 | -0.002167 | -0.006495 | -0.01965
-0.67 | -0.001765 | -0.006615 | -0.0184
-0.66 | -0.0016435 | -0.0062 | -0.0178
-0.65 | -0.0016155 | -0.005595 | -0.0177
-0.64 | -0.0013845 | -0.00623 | -0.0169
-0.63 | -0.0015155 | -0.00575 | -0.0177
-0.62 | -0.001536 | -0.0053 | -0.01735
-0.61 | -0.0014195 | -0.0055 | -0.015475
-0.6 | -0.0013875 | -0.00488 | -0.015795
-0.59 | -0.0012905 | -0.00497 | -0.01523
-0.58 | -0.001169 | -0.004925 | -0.01542
-0.57 | -0.0010635 | -0.00451 | -0.01339
-0.56 | -0.001094 | -0.004195 | -0.013325
-0.55 | -0.0010375 | -0.004005 | -0.01293
-0.54 | -0.0009975 | -0.00423 | -0.012515
-0.53 | -0.000947 | -0.00341 | -0.01199
-0.52 | -0.0008625 | -0.00334 | -0.01034
-0.51 | -0.0007825 | -0.00329 | -0.01103
-0.5 | -0.00067 | -0.002945 | -0.011115
-0.49 | -0.0006265 | -0.00291 | -0.007685
-0.48 | -0.00048 | -0.002185 | -0.00666
-0.47 | -0.000293 | -0.001385 | -0.00684
-0.46 | -0.0001745 | -0.00092 | -0.00338
-0.45 | 9.8e-05 | -0.000365 | -0.000225
-0.44 | 0.0004995 | 0.001265 | 0.00352
-0.43 | 0.000965 | 0.002755 | 0.008275
-0.42 | 0.0016475 | 0.004445 | 0.01515
-0.41 | 0.0025235 | 0.007615 | 0.025575
-0.4 | 0.0037005 | 0.01174 | 0.0407
-0.39 | 0.0053005 | 0.01675 | 0.05971
-0.38 | 0.007496 | 0.02415 | 0.08943
-0.37 | 0.010538 | 0.03475 | 0.125435
-0.36 | 0.0166545 | 0.04799 | 0.1736
-0.35 | 0.023047 | 0.067505 | 0.25115
-0.34 | 0.02943 | 0.09484 | 0.35015
-0.33 | 0.040555 | 0.137115 | 0.48695
-0.32 | 0.055915 | 0.18543 | 0.68115
-0.31 | 0.07732 | 0.25325 | 0.9585
-0.3 | 0.10627 | 0.35235 | 1.3111
-0.29 | 0.15624 | 0.4803 | 1.8264
-0.28 | 0.2143 | 0.65625 | 2.5247
-0.27 | 0.2801 | 0.89785 | 3.3865
-0.26 | 0.3782 | 1.2232 | 4.5935
-0.25 | 0.51475 | 1.6987 | 6.2835
-0.24 | 0.70455 | 2.32005 | 8.5535
-0.23 | 0.95625 | 3.0875 | 11.4635
-0.22 | 1.2943 | 4.1475 | 15.315
-0.21 | 1.82865 | 5.6145 | 20.6405
-0.2 | 2.46145 | 7.44 | 27.215
-0.19 | 3.216 | 9.977 | 36.325
-0.18 | 4.3245 | 13.404 | 47.325
-0.17 | 5.789 | 17.5975 | 61.495
-0.16 | 7.7045 | 23.21 | 79.135
-0.15 | 10.327 | 30.535 | 99.89
-0.14 | 13.569 | 39.66 | 127.86
-0.13 | 17.834 | 51.34 | 158.06
-0.12 | 23.355 | 66.225 | 189.3
-0.11 | 30.72 | 83.855 | 230.45
-0.1 | 39.915 | 105.475 | 275.25
-0.09 | 50.58 | 131.655 | 320.55
-0.08 | 64.665 | 162.175 | 371.25
-0.07 | 81.28 | 197.4 | 417.5
-0.06 | 101.785 | 239.4 | 472.25
-0.05 | 122.3 | 281 | 528.7
-0.04 | 146.6 | 325.85 | 580.75
-0.03 | 178.25 | 377.75 | 628.85
-0.02 | 211.5 | 430.75 | 676.35
-0.01 | 246.55 | 490 | 737.5
0 | 279.65 | 540.05 | 786
0.01 | 312.75 | 585.45 | 823
0.02 | 348.95 | 645.25 | 869.5
0.03 | 384.2 | 691.6 | 906
0.04 | 414.75 | 729 | 941
0.05 | 440.05 | 781.5 | 986
0.06 | 465 | 828 | 1024
0.07 | 485.95 | 865 | 1040
0.08 | 499 | 896 | 1065
0.09 | 505.8 | 927 | 1098.5
0.1 | 513.45 | 957.5 | 1112.5
0.11 | 526 | 989 | 1147
0.12 | 527.5 | 1025.5 | 1159.5
0.13 | 520.5 | 1043 | 1167.5
0.14 | 504 | 1051 | 1188
0.15 | 486.5 | 1083 | 1200
0.16 | 477.5 | 1093 | 1212.5
0.17 | 469.5 | 1097 | 1213
0.18 | 456.5 | 1122.5 | 1218
0.19 | 438.5 | 1131.5 | 1227
0.2 | 409.5 | 1146 | 1237
0.21 | 379.5 | 1151 | 1227.5
0.22 | 371 | 1149 | 1227.5
0.23 | 361 | 1154 | 1238.5
0.24 | 341.5 | 1164.5 | 1236
0.25 | 317.5 | 1157.5 | 1232
0.26 | 284 | 1153 | 1213
0.27 | 269.5 | 1154 | 1208.5
0.28 | 261 | 1147 | 1214
0.29 | 255.5 | 1155.5 | 1213
0.3 | 250 | 1140 | 1206
0.31 | 219.5 | 1123 | 1178.5
0.32 | 191.5 | 1125.5 | 1167.5
0.33 | 184.5 | 1109.5 | 1168
0.34 | 189 | 1092 | 1153.5
0.35 | 189.5 | 1084.5 | 1127.5
0.36 | 163 | 1075.5 | 1120.5
0.37 | 131 | 1051 | 1113
0.38 | 136.5 | 1028.5 | 1085.5
0.39 | 148 | 1011.5 | 1067
0.4 | 123.5 | 995 | 1046
0.41 | 108.5 | 981 | 1033.5
0.42 | 103.5 | 949.5 | 1017
0.43 | 106 | 926 | 993
0.44 | 119.5 | 898 | 974
0.45 | 95.5 | 877.5 | 927
0.46 | 71.5 | 858.5 | 911
0.47 | 76.5 | 816 | 910
0.48 | 95.5 | 787 | 890
0.49 | 86 | 768 | 865
0.5 | 66 | 756 | 840