## IDS-VDS Characteristic (mA-mm)
VGS (V) | VDS = 0.100 V | VDS = 0.500 V | VDS = 0.900 V
-0.75 | 0.0006356 | 0.0027019 | 0.009104
-0.74 | 0.0006101 | 0.0025988 | 0.008783
-0.73 | 0.00058 | 0.002502 | 0.008537
-0.72 | 0.0005575 | 0.0024407 | 0.008302
-0.71 | 0.0005301 | 0.0023401 | 0.008045
-0.7 | 0.0005078 | 0.0022496 | 0.007809
-0.69 | 0.00048141 | 0.002169 | 0.0076
-0.68 | 0.00045935 | 0.0021157 | 0.007325
-0.67 | 0.00044211 | 0.0020376 | 0.007108
-0.66 | 0.00041877 | 0.001955 | 0.00688
-0.65 | 0.00039789 | 0.0018951 | 0.006656
-0.64 | 0.00037906 | 0.0018366 | 0.006466
-0.63 | 0.00036363 | 0.0017639 | 0.006252
-0.62 | 0.00034644 | 0.0016907 | 0.006092
-0.61 | 0.00033012 | 0.0016347 | 0.005842
-0.6 | 0.0003132 | 0.0015721 | 0.005658
-0.59 | 0.00029809 | 0.0015115 | 0.005548
-0.58 | 0.00028486 | 0.001438 | 0.005347
-0.57 | 0.00027031 | 0.0013894 | 0.005171
-0.56 | 0.00025753 | 0.0013482 | 0.0050097
-0.55 | 0.0002468 | 0.0012891 | 0.0048768
-0.54 | 0.00023385 | 0.001248 | 0.0046924
-0.53 | 0.00022286 | 0.0012107 | 0.0045369
-0.52 | 0.00021234 | 0.0011616 | 0.0043873
-0.51 | 0.00020293 | 0.0011105 | 0.0042799
-0.5 | 0.0001947 | 0.0010729 | 0.004137
-0.49 | 0.00018662 | 0.00104 | 0.004029
-0.48 | 0.00018036 | 0.0010088 | 0.0039297
-0.47 | 0.00017484 | 0.0009852 | 0.0038212
-0.46 | 0.00017093 | 0.0009622 | 0.0037675
-0.45 | 0.00016923 | 0.0009445 | 0.0036969
-0.44 | 0.00016975 | 0.0009492 | 0.0036898
-0.43 | 0.00017545 | 0.0009491 | 0.0037115
-0.42 | 0.00018316 | 0.0009733 | 0.0037852
-0.41 | 0.00020024 | 0.0010188 | 0.0039402
-0.4 | 0.00022537 | 0.0010879 | 0.0041987
-0.39 | 0.00026384 | 0.0012029 | 0.004566
-0.38 | 0.00031703 | 0.0013785 | 0.0051613
-0.37 | 0.00039502 | 0.0016205 | 0.006133
-0.36 | 0.00050382 | 0.0019699 | 0.007351
-0.35 | 0.0006907 | 0.0024616 | 0.009146
-0.34 | 0.0009112 | 0.0031593 | 0.011686
-0.33 | 0.0012186 | 0.004128 | 0.015158
-0.32 | 0.0016423 | 0.0054906 | 0.020235
-0.31 | 0.0022323 | 0.007512 | 0.027147
-0.3 | 0.0030394 | 0.010112 | 0.036988
-0.29 | 0.0041634 | 0.013706 | 0.050398
-0.28 | 0.0056913 | 0.018622 | 0.0693
-0.27 | 0.008077 | 0.025397 | 0.0949
-0.26 | 0.010972 | 0.034688 | 0.12925
-0.25 | 0.014972 | 0.04733 | 0.17695
-0.24 | 0.020392 | 0.06531 | 0.24189
-0.23 | 0.027914 | 0.08859 | 0.32955
-0.22 | 0.038021 | 0.12055 | 0.44695
-0.21 | 0.051663 | 0.16346 | 0.6067
-0.2 | 0.07154 | 0.22035 | 0.817
-0.19 | 0.09638 | 0.29829 | 1.104
-0.18 | 0.13103 | 0.4041 | 1.4748
-0.17 | 0.17613 | 0.54203 | 1.9649
-0.16 | 0.23712 | 0.7255 | 2.5999
-0.15 | 0.31895 | 0.9641 | 3.4026
-0.14 | 0.42711 | 1.2813 | 4.4593
-0.13 | 0.5694 | 1.6944 | 5.765
-0.12 | 0.7596 | 2.2268 | 7.361
-0.11 | 1.0076 | 2.9151 | 9.333
-0.1 | 1.3321 | 3.7849 | 11.687
-0.09 | 1.7542 | 4.9009 | 14.554
-0.08 | 2.2929 | 6.246 | 17.803
-0.07 | 2.9713 | 7.924 | 21.544
-0.06 | 3.8257 | 9.966 | 25.862
-0.05 | 4.8865 | 12.408 | 30.641
-0.04 | 6.124 | 15.276 | 35.978
-0.03 | 7.695 | 18.634 | 41.857
-0.02 | 9.538 | 22.528 | 48.215
-0.01 | 11.732 | 26.942 | 55.145
0 | 14.267 | 31.957 | 62.64
0.01 | 17.144 | 37.365 | 70.33
0.02 | 20.284 | 43.274 | 78.6
0.03 | 23.896 | 49.864 | 87.52
0.04 | 27.809 | 56.873 | 96.53
0.05 | 31.999 | 64.24 | 106.1
0.06 | 36.537 | 72.06 | 115.83
0.07 | 41.217 | 80.41 | 126.16
0.08 | 46.09 | 89.14 | 136.53
0.09 | 51.075 | 98.11 | 147.19
0.1 | 56.18 | 107.41 | 158.07
0.11 | 61.25 | 116.99 | 169.26
0.12 | 66.52 | 126.89 | 180.75
0.13 | 71.65 | 137.19 | 192.24
0.14 | 76.8 | 147.49 | 203.91
0.15 | 81.86 | 158.11 | 215.57
0.16 | 86.81 | 169.02 | 227.77
0.17 | 91.55 | 179.76 | 239.83
0.18 | 96.07 | 190.87 | 251.86
0.19 | 100.42 | 202.06 | 264.07
0.2 | 104.66 | 213.36 | 276.15
0.21 | 108.78 | 224.84 | 288.62
0.22 | 112.7 | 236.26 | 300.94
0.23 | 116.35 | 247.76 | 313.24
0.24 | 119.68 | 259.23 | 325.38
0.25 | 122.9 | 270.87 | 337.74
0.26 | 126.02 | 282.29 | 349.95
0.27 | 128.89 | 293.95 | 362.11
0.28 | 131.92 | 305.33 | 374.22
0.29 | 134.25 | 316.73 | 386.1
0.3 | 136.63 | 328.35 | 398.35
0.31 | 138.83 | 339.49 | 410.27
0.32 | 141.1 | 350.82 | 421.96
0.33 | 143.24 | 361.97 | 433.76
0.34 | 145.11 | 373.06 | 445.21
0.35 | 146.69 | 383.92 | 456.71
0.36 | 148.34 | 394.56 | 467.91
0.37 | 150.21 | 405.38 | 479.18
0.38 | 151.64 | 415.84 | 490.14
0.39 | 152.92 | 426.11 | 500.83
0.4 | 154.09 | 435.99 | 511.53
0.41 | 155.2 | 445.95 | 521.99
0.42 | 156.71 | 455.7 | 532.32
0.43 | 157.73 | 465.11 | 542.29
0.44 | 158.56 | 474.33 | 552.25
0.45 | 159.52 | 483.17 | 561.82
0.46 | 160.51 | 491.97 | 571.2
0.47 | 161.54 | 500.42 | 580.2
0.48 | 162.42 | 508.58 | 589.4
0.49 | 163.01 | 516.36 | 598.1
0.5 | 163.69 | 523.91 | 606.6

## Tranconductance (mS-mm)
VGS (V) | VDS = 0.100 V | VDS = 0.500 V | VDS = 0.900 V
-0.75 | -0.00255 | -0.01031 | -0.0321
-0.74 | -0.00278 | -0.009995 | -0.02835
-0.73 | -0.00263 | -0.007905 | -0.02405
-0.72 | -0.002495 | -0.008095 | -0.0246
-0.71 | -0.002485 | -0.009555 | -0.02465
-0.7 | -0.0024345 | -0.008555 | -0.02225
-0.69 | -0.0024225 | -0.006695 | -0.0242
-0.68 | -0.001965 | -0.00657 | -0.0246
-0.67 | -0.002029 | -0.008035 | -0.02225
-0.66 | -0.002211 | -0.007125 | -0.0226
-0.65 | -0.0019855 | -0.00592 | -0.0207
-0.64 | -0.001713 | -0.00656 | -0.0202
-0.63 | -0.001631 | -0.007295 | -0.0187
-0.62 | -0.0016755 | -0.00646 | -0.0205
-0.61 | -0.001662 | -0.00593 | -0.0217
-0.6 | -0.0016015 | -0.00616 | -0.0147
-0.59 | -0.001417 | -0.006705 | -0.01555
-0.58 | -0.001389 | -0.006105 | -0.01885
-0.57 | -0.0013665 | -0.00449 | -0.016865
-0.56 | -0.0011755 | -0.005015 | -0.01471
-0.55 | -0.001184 | -0.00501 | -0.015865
-0.54 | -0.001197 | -0.00392 | -0.016995
-0.53 | -0.0010755 | -0.00432 | -0.015255
-0.52 | -0.0009965 | -0.00501 | -0.01285
-0.51 | -0.000882 | -0.004435 | -0.012515
-0.5 | -0.0008155 | -0.003525 | -0.012545
-0.49 | -0.000717 | -0.003205 | -0.010365
-0.48 | -0.000589 | -0.00274 | -0.01039
-0.47 | -0.0004715 | -0.00233 | -0.00811
-0.46 | -0.0002805 | -0.002035 | -0.006215
-0.45 | -5.9e-05 | -0.00065 | -0.003885
-0.44 | 0.000311 | 0.00023 | 0.00073
-0.43 | 0.0006705 | 0.001205 | 0.00477
-0.42 | 0.0012395 | 0.003485 | 0.011435
-0.41 | 0.0021105 | 0.00573 | 0.020675
-0.4 | 0.00318 | 0.009205 | 0.03129
-0.39 | 0.004583 | 0.01453 | 0.04813
-0.38 | 0.006559 | 0.02088 | 0.07835
-0.37 | 0.0093395 | 0.02957 | 0.109485
-0.36 | 0.014784 | 0.042055 | 0.15065
-0.35 | 0.020369 | 0.05947 | 0.21675
-0.34 | 0.026395 | 0.08332 | 0.3006
-0.33 | 0.036555 | 0.116565 | 0.42745
-0.32 | 0.050685 | 0.1692 | 0.59945
-0.31 | 0.069855 | 0.23107 | 0.83765
-0.3 | 0.096555 | 0.3097 | 1.16255
-0.29 | 0.132595 | 0.4255 | 1.6156
-0.28 | 0.19568 | 0.58455 | 2.2251
-0.27 | 0.264035 | 0.8033 | 2.9975
-0.26 | 0.34475 | 1.09665 | 4.1025
-0.25 | 0.471 | 1.5311 | 5.632
-0.24 | 0.6471 | 2.063 | 7.63
-0.23 | 0.88145 | 2.762 | 10.253
-0.22 | 1.18745 | 3.7435 | 13.8575
-0.21 | 1.67595 | 4.99 | 18.5025
-0.2 | 2.23585 | 6.7415 | 24.865
-0.19 | 2.9745 | 9.1875 | 32.89
-0.18 | 3.9875 | 12.187 | 43.045
-0.17 | 5.3045 | 16.07 | 56.255
-0.16 | 7.141 | 21.1035 | 71.885
-0.15 | 9.4995 | 27.79 | 92.97
-0.14 | 12.5225 | 36.515 | 118.12
-0.13 | 16.6245 | 47.275 | 145.085
-0.12 | 21.91 | 61.035 | 178.4
-0.11 | 28.625 | 77.905 | 216.3
-0.1 | 37.33 | 99.29 | 261.05
-0.09 | 48.04 | 123.055 | 305.8
-0.08 | 60.855 | 151.155 | 349.5
-0.07 | 76.64 | 186 | 402.95
-0.06 | 95.76 | 224.2 | 454.85
-0.05 | 114.915 | 265.5 | 505.8
-0.04 | 140.425 | 311.3 | 560.8
-0.03 | 170.7 | 362.6 | 611.85
-0.02 | 201.85 | 415.4 | 664.4
-0.01 | 236.45 | 471.45 | 721.25
0 | 270.6 | 521.15 | 759.25
0.01 | 300.85 | 565.85 | 798
0.02 | 337.6 | 624.95 | 859.5
0.03 | 376.25 | 679.95 | 896.5
0.04 | 405.15 | 718.8 | 929
0.05 | 436.4 | 759.35 | 965
0.06 | 460.9 | 808.5 | 1003
0.07 | 477.65 | 854 | 1035
0.08 | 492.9 | 885 | 1051.5
0.09 | 504.5 | 913.5 | 1077
0.1 | 508.75 | 944 | 1103.5
0.11 | 517 | 974 | 1134
0.12 | 520 | 1010 | 1149
0.13 | 514 | 1030 | 1158
0.14 | 510.5 | 1046 | 1166.5
0.15 | 500.5 | 1076.5 | 1193
0.16 | 484.5 | 1082.5 | 1213
0.17 | 463 | 1092.5 | 1204.5
0.18 | 443.5 | 1115 | 1212
0.19 | 429.5 | 1124.5 | 1214.5
0.2 | 418 | 1139 | 1227.5
0.21 | 402 | 1145 | 1239.5
0.22 | 378.5 | 1146 | 1231
0.23 | 349 | 1148.5 | 1222
0.24 | 327.5 | 1155.5 | 1225
0.25 | 317 | 1153 | 1228.5
0.26 | 299.5 | 1154 | 1218.5
0.27 | 295 | 1152 | 1213.5
0.28 | 268 | 1139 | 1199.5
0.29 | 235.5 | 1151 | 1206.5
0.3 | 229 | 1138 | 1208.5
0.31 | 223.5 | 1123.5 | 1180.5
0.32 | 220.5 | 1124 | 1174.5
0.33 | 200.5 | 1112 | 1162.5
0.34 | 172.5 | 1097.5 | 1147.5
0.35 | 161.5 | 1075 | 1135
0.36 | 176 | 1073 | 1123.5
0.37 | 165 | 1064 | 1111.5
0.38 | 135.5 | 1036.5 | 1082.5
0.39 | 122.5 | 1007.5 | 1069.5
0.4 | 114 | 992 | 1058
0.41 | 131 | 985.5 | 1039.5
0.42 | 126.5 | 958 | 1015
0.43 | 92.5 | 931.5 | 996.5
0.44 | 89.5 | 903 | 976.5
0.45 | 97.5 | 882 | 947.5
0.46 | 101 | 862.5 | 919
0.47 | 95.5 | 830.5 | 910
0.48 | 73.5 | 797 | 895
0.49 | 63.5 | 766.5 | 860
0.5 | 68 | 755 | 850