## IDS-VDS Characteristic (mA-mm)
VGS (V) | VDS = 0.100 V | VDS = 0.500 V | VDS = 0.900 V
-0.75 | 0.0006169 | 0.0026051 | 0.008726
-0.74 | 0.0005912 | 0.0025131 | 0.008504
-0.73 | 0.0005646 | 0.0024148 | 0.00824
-0.72 | 0.0005332 | 0.0023266 | 0.008021
-0.71 | 0.0005088 | 0.0022528 | 0.007771
-0.7 | 0.00048893 | 0.002172 | 0.007549
-0.69 | 0.00046471 | 0.0021062 | 0.007328
-0.68 | 0.0004456 | 0.0020203 | 0.007084
-0.67 | 0.00042203 | 0.0019488 | 0.006848
-0.66 | 0.00040224 | 0.0018838 | 0.006626
-0.65 | 0.00038244 | 0.0018053 | 0.006438
-0.64 | 0.00036528 | 0.0017442 | 0.006243
-0.63 | 0.00034752 | 0.0016668 | 0.006064
-0.62 | 0.00033552 | 0.0016137 | 0.005858
-0.61 | 0.00031941 | 0.0015538 | 0.005658
-0.6 | 0.00030431 | 0.0015043 | 0.005466
-0.59 | 0.00028783 | 0.0014509 | 0.005266
-0.58 | 0.00027965 | 0.0013977 | 0.00511
-0.57 | 0.00026361 | 0.0013411 | 0.0049287
-0.56 | 0.0002533 | 0.0012886 | 0.0047999
-0.55 | 0.00024078 | 0.0012407 | 0.0046219
-0.54 | 0.00022742 | 0.001196 | 0.0044818
-0.53 | 0.00021716 | 0.0011517 | 0.004364
-0.52 | 0.0002069 | 0.0011141 | 0.0042097
-0.51 | 0.00019779 | 0.001077 | 0.0041105
-0.5 | 0.00018823 | 0.0010369 | 0.0039747
-0.49 | 0.00018191 | 0.0010079 | 0.0038569
-0.48 | 0.0001735 | 0.0009717 | 0.0037704
-0.47 | 0.00016868 | 0.0009443 | 0.0036931
-0.46 | 0.00016554 | 0.000922 | 0.0036196
-0.45 | 0.0001634 | 0.0009081 | 0.0035688
-0.44 | 0.00016449 | 0.0009071 | 0.0035592
-0.43 | 0.00017014 | 0.0009091 | 0.0035664
-0.42 | 0.00018057 | 0.000939 | 0.0036389
-0.41 | 0.00019697 | 0.0009867 | 0.003806
-0.4 | 0.00022275 | 0.0010633 | 0.0040672
-0.39 | 0.00026098 | 0.0011878 | 0.0044545
-0.38 | 0.00031673 | 0.0013542 | 0.0050706
-0.37 | 0.00039765 | 0.0016014 | 0.00599
-0.36 | 0.00050944 | 0.0019593 | 0.007241
-0.35 | 0.0006988 | 0.0024541 | 0.009021
-0.34 | 0.000924 | 0.0031583 | 0.011636
-0.33 | 0.0012389 | 0.0041343 | 0.015198
-0.32 | 0.0016717 | 0.0054906 | 0.020173
-0.31 | 0.0022718 | 0.007544 | 0.02738
-0.3 | 0.0031006 | 0.010246 | 0.037286
-0.29 | 0.0042473 | 0.013874 | 0.051121
-0.28 | 0.00591 | 0.018957 | 0.07026
-0.27 | 0.008115 | 0.02583 | 0.09604
-0.26 | 0.011075 | 0.035279 | 0.13165
-0.25 | 0.015155 | 0.048082 | 0.17913
-0.24 | 0.020706 | 0.06639 | 0.24598
-0.23 | 0.028246 | 0.09074 | 0.33622
-0.22 | 0.03869 | 0.12318 | 0.45572
-0.21 | 0.052708 | 0.16692 | 0.6209
-0.2 | 0.07334 | 0.22734 | 0.8354
-0.19 | 0.09914 | 0.3058 | 1.1267
-0.18 | 0.13456 | 0.41317 | 1.5156
-0.17 | 0.18177 | 0.5572 | 2.0136
-0.16 | 0.24517 | 0.7467 | 2.6708
-0.15 | 0.32907 | 0.9972 | 3.507
-0.14 | 0.44256 | 1.324 | 4.5551
-0.13 | 0.5909 | 1.7521 | 5.934
-0.12 | 0.7884 | 2.299 | 7.593
-0.11 | 1.0442 | 3.0095 | 9.62
-0.1 | 1.3807 | 3.9086 | 11.967
-0.09 | 1.8206 | 5.0511 | 14.89
-0.08 | 2.3704 | 6.427 | 18.25
-0.07 | 3.0809 | 8.179 | 22.059
-0.06 | 3.9595 | 10.256 | 26.459
-0.05 | 5.0602 | 12.805 | 31.337
-0.04 | 6.361 | 15.793 | 36.749
-0.03 | 7.95 | 19.197 | 42.65
-0.02 | 9.879 | 23.159 | 49.13
-0.01 | 12.124 | 27.663 | 56.035
0 | 14.734 | 32.737 | 63.75
0.01 | 17.643 | 38.184 | 71.59
0.02 | 20.933 | 44.291 | 79.91
0.03 | 24.608 | 50.969 | 88.77
0.04 | 28.569 | 57.89 | 97.96
0.05 | 32.873 | 65.46 | 107.37
0.06 | 37.334 | 73.45 | 117.31
0.07 | 42.126 | 81.94 | 127.63
0.08 | 46.995 | 90.54 | 138.07
0.09 | 52.051 | 99.64 | 148.86
0.1 | 57.16 | 109.08 | 159.71
0.11 | 62.35 | 118.81 | 170.97
0.12 | 67.54 | 128.86 | 182.48
0.13 | 72.86 | 138.98 | 194
0.14 | 77.92 | 149.39 | 205.79
0.15 | 82.98 | 160.01 | 217.51
0.16 | 87.78 | 171 | 229.62
0.17 | 92.48 | 181.74 | 241.63
0.18 | 97.02 | 192.88 | 253.71
0.19 | 101.49 | 204.15 | 265.83
0.2 | 105.72 | 215.47 | 278.11
0.21 | 109.77 | 227.05 | 290.51
0.22 | 113.44 | 238.27 | 302.77
0.23 | 117.09 | 249.9 | 314.99
0.24 | 120.4 | 261.47 | 327.17
0.25 | 123.74 | 273.05 | 339.64
0.26 | 126.91 | 284.61 | 351.9
0.27 | 129.76 | 295.99 | 364.04
0.28 | 132.4 | 307.53 | 376.18
0.29 | 134.87 | 319.05 | 388.07
0.3 | 137.23 | 330.56 | 400.29
0.31 | 139.61 | 341.71 | 412.22
0.32 | 141.96 | 353.02 | 423.95
0.33 | 143.78 | 364.23 | 435.71
0.34 | 145.51 | 375.17 | 447.14
0.35 | 147.17 | 386.18 | 458.55
0.36 | 148.93 | 396.77 | 469.87
0.37 | 150.81 | 407.49 | 481.09
0.38 | 152.02 | 417.9 | 491.85
0.39 | 153.15 | 428.1 | 502.74
0.4 | 154.6 | 438.26 | 513.37
0.41 | 155.95 | 447.93 | 523.8
0.42 | 157.09 | 457.67 | 534.19
0.43 | 157.99 | 467.08 | 544.02
0.44 | 158.98 | 476.29 | 553.92
0.45 | 160.07 | 485.15 | 563.54
0.46 | 161.29 | 493.8 | 572.8
0.47 | 161.87 | 502.11 | 581.8
0.48 | 162.58 | 510.26 | 591
0.49 | 163.4 | 518.1 | 599.5
0.5 | 164.27 | 525.52 | 607.9

## Tranconductance (mS-mm)
VGS (V) | VDS = 0.100 V | VDS = 0.500 V | VDS = 0.900 V
-0.75 | -0.00257 | -0.0092 | -0.0222
-0.74 | -0.002615 | -0.009515 | -0.0243
-0.73 | -0.0029 | -0.009325 | -0.02415
-0.72 | -0.00279 | -0.0081 | -0.02345
-0.71 | -0.0022135 | -0.00773 | -0.0236
-0.7 | -0.0022045 | -0.00733 | -0.02215
-0.69 | -0.0021665 | -0.007585 | -0.02325
-0.68 | -0.002134 | -0.00787 | -0.024
-0.67 | -0.002168 | -0.006825 | -0.0229
-0.66 | -0.0019795 | -0.007175 | -0.0205
-0.65 | -0.001848 | -0.00698 | -0.01915
-0.64 | -0.001746 | -0.006925 | -0.0187
-0.63 | -0.001488 | -0.006525 | -0.01925
-0.62 | -0.0014055 | -0.00565 | -0.0203
-0.61 | -0.0015605 | -0.00547 | -0.0196
-0.6 | -0.001579 | -0.005145 | -0.0196
-0.59 | -0.001233 | -0.00533 | -0.0178
-0.58 | -0.001211 | -0.00549 | -0.016865
-0.57 | -0.0013175 | -0.005455 | -0.015505
-0.56 | -0.0011415 | -0.00502 | -0.01534
-0.55 | -0.001294 | -0.00463 | -0.015905
-0.54 | -0.001181 | -0.00445 | -0.012895
-0.53 | -0.001026 | -0.004095 | -0.013605
-0.52 | -0.0009685 | -0.003735 | -0.012675
-0.51 | -0.0009335 | -0.00386 | -0.01175
-0.5 | -0.000794 | -0.003455 | -0.01268
-0.49 | -0.0007365 | -0.00326 | -0.010215
-0.48 | -0.0006615 | -0.00318 | -0.00819
-0.47 | -0.000398 | -0.002485 | -0.00754
-0.46 | -0.000264 | -0.00181 | -0.006215
-0.45 | -5.25e-05 | -0.000745 | -0.00302
-0.44 | 0.000337 | 5e-05 | -0.00012
-0.43 | 0.000804 | 0.001595 | 0.003985
-0.42 | 0.0013415 | 0.00388 | 0.01198
-0.41 | 0.002109 | 0.006215 | 0.021415
-0.4 | 0.0032005 | 0.010055 | 0.032425
-0.39 | 0.004699 | 0.014545 | 0.05017
-0.38 | 0.0068335 | 0.02068 | 0.076775
-0.37 | 0.0096355 | 0.030255 | 0.10852
-0.36 | 0.0150575 | 0.042635 | 0.15155
-0.35 | 0.020728 | 0.05995 | 0.21975
-0.34 | 0.027005 | 0.08401 | 0.30885
-0.33 | 0.037385 | 0.116615 | 0.42685
-0.32 | 0.051645 | 0.170485 | 0.6091
-0.31 | 0.071445 | 0.23777 | 0.85565
-0.3 | 0.098775 | 0.3165 | 1.18705
-0.29 | 0.14047 | 0.43555 | 1.6487
-0.28 | 0.193385 | 0.5978 | 2.24595
-0.27 | 0.25825 | 0.8161 | 3.0695
-0.26 | 0.352 | 1.1126 | 4.1545
-0.25 | 0.48155 | 1.55555 | 5.7165
-0.24 | 0.65455 | 2.1329 | 7.8545
-0.23 | 0.8992 | 2.8395 | 10.487
-0.22 | 1.2231 | 3.809 | 14.234
-0.21 | 1.7325 | 5.208 | 18.984
-0.2 | 2.3216 | 6.944 | 25.29
-0.19 | 3.061 | 9.2915 | 34.01
-0.18 | 4.1315 | 12.57 | 44.345
-0.17 | 5.5305 | 16.6765 | 57.76
-0.16 | 7.365 | 22 | 74.67
-0.15 | 9.8695 | 28.865 | 94.215
-0.14 | 13.0915 | 37.745 | 121.35
-0.13 | 17.292 | 48.75 | 151.895
-0.12 | 22.665 | 62.87 | 184.3
-0.11 | 29.615 | 80.48 | 218.7
-0.1 | 38.82 | 102.08 | 263.5
-0.09 | 49.485 | 125.92 | 314.15
-0.08 | 63.015 | 156.395 | 358.45
-0.07 | 79.455 | 191.45 | 410.45
-0.06 | 98.965 | 231.3 | 463.9
-0.05 | 120.075 | 276.85 | 514.5
-0.04 | 144.49 | 319.6 | 565.65
-0.03 | 175.9 | 368.3 | 619.05
-0.02 | 208.7 | 423.3 | 669.25
-0.01 | 242.75 | 478.9 | 731
0 | 275.95 | 526.05 | 777.75
0.01 | 309.95 | 577.7 | 808
0.02 | 348.25 | 639.25 | 859
0.03 | 381.8 | 679.95 | 902.5
0.04 | 413.25 | 724.55 | 930
0.05 | 438.25 | 778 | 967.5
0.06 | 462.65 | 824 | 1013
0.07 | 483.05 | 854.5 | 1038
0.08 | 496.25 | 885 | 1061.5
0.09 | 508.25 | 927 | 1082
0.1 | 514.95 | 958.5 | 1105.5
0.11 | 519 | 989 | 1138.5
0.12 | 525.5 | 1008.5 | 1151.5
0.13 | 519 | 1026.5 | 1165.5
0.14 | 506 | 1051.5 | 1175.5
0.15 | 493 | 1080.5 | 1191.5
0.16 | 475 | 1086.5 | 1206
0.17 | 462 | 1094 | 1204.5
0.18 | 450.5 | 1120.5 | 1210
0.19 | 435 | 1129.5 | 1220
0.2 | 414 | 1145 | 1234
0.21 | 386 | 1140 | 1233
0.22 | 366 | 1142.5 | 1224
0.23 | 348 | 1160 | 1220
0.24 | 332.5 | 1157.5 | 1232.5
0.25 | 325.5 | 1157 | 1236.5
0.26 | 301 | 1147 | 1220
0.27 | 274.5 | 1146 | 1214
0.28 | 255.5 | 1153 | 1201.5
0.29 | 241.5 | 1151.5 | 1205.5
0.3 | 237 | 1133 | 1207.5
0.31 | 236.5 | 1123 | 1183
0.32 | 208.5 | 1126 | 1174.5
0.33 | 177.5 | 1107.5 | 1159.5
0.34 | 169.5 | 1097.5 | 1142
0.35 | 171 | 1080 | 1136.5
0.36 | 182 | 1065.5 | 1127
0.37 | 154.5 | 1056.5 | 1099
0.38 | 117 | 1030.5 | 1082.5
0.39 | 129 | 1018 | 1076
0.4 | 140 | 991.5 | 1053
0.41 | 124.5 | 970.5 | 1041
0.42 | 102 | 957.5 | 1011
0.43 | 94.5 | 931 | 986.5
0.44 | 104 | 903.5 | 976
0.45 | 115.5 | 875.5 | 944
0.46 | 90 | 848 | 913
0.47 | 64.5 | 823 | 910
0.48 | 76.5 | 799.5 | 885
0.49 | 84.5 | 763 | 845
0.5 | 87 | 742 | 840