## IDS-VDS Characteristic (mA-mm)
VGS (V) | VDS = 0.100 V | VDS = 0.500 V | VDS = 0.900 V
-0.75 | 0.0006664 | 0.002844 | 0.009609
-0.74 | 0.0006342 | 0.0027426 | 0.009359
-0.73 | 0.000611 | 0.0026307 | 0.009047
-0.72 | 0.0005745 | 0.0025372 | 0.008818
-0.71 | 0.0005552 | 0.0024614 | 0.008539
-0.7 | 0.0005245 | 0.0023674 | 0.008278
-0.69 | 0.0005026 | 0.0022926 | 0.007999
-0.68 | 0.00047697 | 0.0022047 | 0.007775
-0.67 | 0.00045471 | 0.0021284 | 0.007501
-0.66 | 0.00043525 | 0.0020386 | 0.00728
-0.65 | 0.00041838 | 0.0019605 | 0.007081
-0.64 | 0.00039952 | 0.0018879 | 0.006864
-0.63 | 0.00038007 | 0.0018213 | 0.006603
-0.62 | 0.00036053 | 0.001743 | 0.006388
-0.61 | 0.00034267 | 0.001679 | 0.006215
-0.6 | 0.00033103 | 0.0016097 | 0.006055
-0.59 | 0.00031015 | 0.0015655 | 0.005852
-0.58 | 0.00029941 | 0.0014997 | 0.005613
-0.57 | 0.00028497 | 0.0014404 | 0.005449
-0.56 | 0.00026937 | 0.0013847 | 0.005285
-0.55 | 0.00025824 | 0.0013424 | 0.00508
-0.54 | 0.00024645 | 0.0012836 | 0.0049383
-0.53 | 0.00023255 | 0.0012436 | 0.0047654
-0.52 | 0.0002211 | 0.0012033 | 0.0046057
-0.51 | 0.00021043 | 0.0011526 | 0.0045119
-0.5 | 0.00020598 | 0.0011116 | 0.0043662
-0.49 | 0.00019346 | 0.0010765 | 0.0042403
-0.48 | 0.00018398 | 0.0010415 | 0.0041311
-0.47 | 0.00018066 | 0.0010141 | 0.0040084
-0.46 | 0.000176 | 0.0009967 | 0.0039559
-0.45 | 0.00017475 | 0.0009711 | 0.0038685
-0.44 | 0.00017453 | 0.0009648 | 0.0038681
-0.43 | 0.00017971 | 0.0009642 | 0.0038687
-0.42 | 0.00018813 | 0.0009847 | 0.0039304
-0.41 | 0.00020291 | 0.0010324 | 0.0040555
-0.4 | 0.00022859 | 0.0011059 | 0.0043212
-0.39 | 0.00026607 | 0.0012166 | 0.0047108
-0.38 | 0.00031973 | 0.0013897 | 0.0052953
-0.37 | 0.00039798 | 0.0016304 | 0.006191
-0.36 | 0.00050933 | 0.0019811 | 0.007415
-0.35 | 0.000692 | 0.0024778 | 0.009203
-0.34 | 0.0009197 | 0.0031724 | 0.011799
-0.33 | 0.0012278 | 0.0041297 | 0.015265
-0.32 | 0.0016581 | 0.0054569 | 0.020362
-0.31 | 0.0022415 | 0.007483 | 0.027398
-0.3 | 0.0030729 | 0.010096 | 0.037262
-0.29 | 0.0041908 | 0.013683 | 0.05071
-0.28 | 0.005814 | 0.018605 | 0.06966
-0.27 | 0.007984 | 0.025528 | 0.0956
-0.26 | 0.010914 | 0.034853 | 0.13067
-0.25 | 0.01493 | 0.047867 | 0.17881
-0.24 | 0.020401 | 0.06604 | 0.24426
-0.23 | 0.027875 | 0.08985 | 0.33375
-0.22 | 0.038092 | 0.12216 | 0.45601
-0.21 | 0.051983 | 0.16603 | 0.6169
-0.2 | 0.07249 | 0.22324 | 0.8291
-0.19 | 0.09779 | 0.30328 | 1.1194
-0.18 | 0.13265 | 0.40953 | 1.5078
-0.17 | 0.17917 | 0.55248 | 2.0088
-0.16 | 0.24157 | 0.7383 | 2.6569
-0.15 | 0.3246 | 0.9866 | 3.4783
-0.14 | 0.43637 | 1.31 | 4.552
-0.13 | 0.5837 | 1.7299 | 5.911
-0.12 | 0.7788 | 2.2778 | 7.557
-0.11 | 1.029 | 2.9832 | 9.554
-0.1 | 1.3593 | 3.8786 | 11.973
-0.09 | 1.7978 | 5.0239 | 14.861
-0.08 | 2.3354 | 6.409 | 18.17
-0.07 | 3.0383 | 8.108 | 21.974
-0.06 | 3.9109 | 10.209 | 26.335
-0.05 | 4.9946 | 12.714 | 31.244
-0.04 | 6.275 | 15.621 | 36.645
-0.03 | 7.884 | 19.115 | 42.635
-0.02 | 9.762 | 23.027 | 48.928
-0.01 | 11.979 | 27.523 | 55.974
0 | 14.607 | 32.599 | 63.53
0.01 | 17.505 | 38.107 | 71.47
0.02 | 20.757 | 44.134 | 79.7
0.03 | 24.377 | 50.78 | 88.63
0.04 | 28.283 | 57.78 | 97.63
0.05 | 32.561 | 65.22 | 107.24
0.06 | 37.085 | 73.28 | 117.12
0.07 | 41.872 | 81.59 | 127.39
0.08 | 46.763 | 90.34 | 137.9
0.09 | 51.772 | 99.43 | 148.54
0.1 | 56.869 | 108.77 | 159.44
0.11 | 61.95 | 118.46 | 170.7
0.12 | 67.2 | 128.45 | 182.14
0.13 | 72.42 | 138.61 | 193.57
0.14 | 77.54 | 149.01 | 205.35
0.15 | 82.58 | 159.62 | 217.13
0.16 | 87.47 | 170.4 | 229.13
0.17 | 92.12 | 181.4 | 241.25
0.18 | 96.55 | 192.38 | 253.05
0.19 | 100.96 | 203.52 | 265.29
0.2 | 105.2 | 214.92 | 277.6
0.21 | 109.4 | 226.27 | 289.9
0.22 | 113.29 | 237.77 | 302.19
0.23 | 116.63 | 249.18 | 314.31
0.24 | 119.99 | 260.71 | 326.53
0.25 | 123.24 | 272.31 | 338.91
0.26 | 126.33 | 283.75 | 351.21
0.27 | 129.38 | 295.25 | 363.2
0.28 | 132.18 | 306.74 | 375.26
0.29 | 134.56 | 318.24 | 387.25
0.3 | 136.79 | 329.53 | 399.41
0.31 | 139.21 | 340.87 | 411.25
0.32 | 141.34 | 352.02 | 422.79
0.33 | 143.51 | 363.2 | 434.56
0.34 | 145.26 | 374.3 | 446.11
0.35 | 146.75 | 384.91 | 457.44
0.36 | 148.6 | 395.67 | 468.74
0.37 | 150.33 | 406.41 | 479.89
0.38 | 151.82 | 416.71 | 490.81
0.39 | 153 | 427.02 | 501.55
0.4 | 154.04 | 436.91 | 512.17
0.41 | 155.52 | 446.7 | 522.46
0.42 | 156.83 | 456.48 | 532.78
0.43 | 157.75 | 465.89 | 542.78
0.44 | 158.59 | 474.89 | 552.59
0.45 | 159.67 | 483.73 | 562.18
0.46 | 160.67 | 492.49 | 571.6
0.47 | 161.78 | 500.86 | 580.3
0.48 | 162.38 | 508.95 | 589.2
0.49 | 162.89 | 516.58 | 598.1
0.5 | 164.17 | 524.17 | 606.6

## Tranconductance (mS-mm)
VGS (V) | VDS = 0.100 V | VDS = 0.500 V | VDS = 0.900 V
-0.75 | -0.00322 | -0.01014 | -0.025
-0.74 | -0.00277 | -0.010665 | -0.0281
-0.73 | -0.002985 | -0.01027 | -0.02705
-0.72 | -0.00279 | -0.008465 | -0.0254
-0.71 | -0.0025 | -0.00849 | -0.027
-0.7 | -0.00263 | -0.00844 | -0.027
-0.69 | -0.0023765 | -0.008135 | -0.02515
-0.68 | -0.0023945 | -0.00821 | -0.0249
-0.67 | -0.002086 | -0.008305 | -0.02475
-0.66 | -0.0018165 | -0.008395 | -0.021
-0.65 | -0.0017865 | -0.007535 | -0.0208
-0.64 | -0.0019155 | -0.00696 | -0.0239
-0.63 | -0.0019495 | -0.007245 | -0.0238
-0.62 | -0.00187 | -0.007115 | -0.0194
-0.61 | -0.001475 | -0.006665 | -0.01665
-0.6 | -0.001626 | -0.005675 | -0.01815
-0.59 | -0.001581 | -0.0055 | -0.0221
-0.58 | -0.001259 | -0.006255 | -0.02015
-0.57 | -0.001502 | -0.00575 | -0.0164
-0.56 | -0.0013365 | -0.0049 | -0.01845
-0.55 | -0.001146 | -0.005055 | -0.017335
-0.54 | -0.0012845 | -0.00494 | -0.01573
-0.53 | -0.0012675 | -0.004015 | -0.01663
-0.52 | -0.001106 | -0.00455 | -0.012675
-0.51 | -0.000756 | -0.004585 | -0.011975
-0.5 | -0.0008485 | -0.003805 | -0.01358
-0.49 | -0.0011 | -0.003505 | -0.011755
-0.48 | -0.00064 | -0.00312 | -0.011595
-0.47 | -0.000399 | -0.00224 | -0.00876
-0.46 | -0.0002955 | -0.00215 | -0.006995
-0.45 | -7.35e-05 | -0.001595 | -0.00439
-0.44 | 0.000248 | -0.000345 | 1e-05
-0.43 | 0.00068 | 0.000995 | 0.003115
-0.42 | 0.00116 | 0.00341 | 0.00934
-0.41 | 0.002023 | 0.00606 | 0.01954
-0.4 | 0.003158 | 0.00921 | 0.032765
-0.39 | 0.004557 | 0.01419 | 0.048705
-0.38 | 0.0065955 | 0.02069 | 0.07401
-0.37 | 0.00948 | 0.02957 | 0.105985
-0.36 | 0.014701 | 0.04237 | 0.1506
-0.35 | 0.0205185 | 0.059565 | 0.2192
-0.34 | 0.02679 | 0.082595 | 0.3031
-0.33 | 0.03692 | 0.114225 | 0.42815
-0.32 | 0.050685 | 0.167665 | 0.60665
-0.31 | 0.07074 | 0.231955 | 0.845
-0.3 | 0.097465 | 0.31 | 1.1656
-0.29 | 0.137055 | 0.42545 | 1.6199
-0.28 | 0.18966 | 0.59225 | 2.2445
-0.27 | 0.255 | 0.8124 | 3.0505
-0.26 | 0.3473 | 1.11695 | 4.1605
-0.25 | 0.47435 | 1.55935 | 5.6795
-0.24 | 0.64725 | 2.09915 | 7.747
-0.23 | 0.88455 | 2.806 | 10.5875
-0.22 | 1.2054 | 3.809 | 14.1575
-0.21 | 1.7199 | 5.054 | 18.6545
-0.2 | 2.29035 | 6.8625 | 25.125
-0.19 | 3.008 | 9.3145 | 33.935
-0.18 | 4.069 | 12.46 | 44.47
-0.17 | 5.446 | 16.4385 | 57.455
-0.16 | 7.2715 | 21.706 | 73.475
-0.15 | 9.74 | 28.585 | 94.755
-0.14 | 12.955 | 37.165 | 121.635
-0.13 | 17.1215 | 48.39 | 150.25
-0.12 | 22.265 | 62.665 | 182.15
-0.11 | 29.025 | 80.04 | 220.8
-0.1 | 38.44 | 102.035 | 265.35
-0.09 | 48.805 | 126.52 | 309.85
-0.08 | 62.025 | 154.205 | 355.65
-0.07 | 78.775 | 190 | 408.25
-0.06 | 97.815 | 230.3 | 463.5
-0.05 | 118.205 | 270.6 | 515.5
-0.04 | 144.47 | 320.05 | 569.55
-0.03 | 174.35 | 370.3 | 614.15
-0.02 | 204.75 | 420.4 | 666.95
-0.01 | 242.25 | 478.6 | 730.1
0 | 276.3 | 529.2 | 774.8
0.01 | 307.5 | 576.75 | 808.5
0.02 | 343.6 | 633.65 | 858
0.03 | 376.3 | 682.3 | 896.5
0.04 | 409.2 | 722 | 930.5
0.05 | 440.1 | 775 | 974.5
0.06 | 465.55 | 818.5 | 1007.5
0.07 | 483.9 | 853 | 1039
0.08 | 495 | 892 | 1057.5
0.09 | 505.3 | 921.5 | 1077
0.1 | 508.9 | 951.5 | 1108
0.11 | 516.55 | 984 | 1135
0.12 | 523.5 | 1007.5 | 1143.5
0.13 | 517 | 1028 | 1160.5
0.14 | 508 | 1050.5 | 1178
0.15 | 496.5 | 1069.5 | 1189
0.16 | 477 | 1089 | 1206
0.17 | 454 | 1099 | 1196
0.18 | 442 | 1106 | 1202
0.19 | 432.5 | 1127 | 1227.5
0.2 | 422 | 1137.5 | 1230.5
0.21 | 404.5 | 1142.5 | 1229.5
0.22 | 361.5 | 1145.5 | 1220.5
0.23 | 335 | 1147 | 1217
0.24 | 330.5 | 1156.5 | 1230
0.25 | 317 | 1152 | 1234
0.26 | 307 | 1147 | 1214.5
0.27 | 292.5 | 1149.5 | 1202.5
0.28 | 259 | 1149.5 | 1202.5
0.29 | 230.5 | 1139.5 | 1207.5
0.3 | 232.5 | 1131.5 | 1200
0.31 | 227.5 | 1124.5 | 1169
0.32 | 215 | 1116.5 | 1165.5
0.33 | 196 | 1114 | 1166
0.34 | 162 | 1085.5 | 1144
0.35 | 167 | 1068.5 | 1131.5
0.36 | 179 | 1075 | 1122.5
0.37 | 161 | 1052 | 1103.5
0.38 | 133.5 | 1030.5 | 1083
0.39 | 111 | 1010 | 1068
0.4 | 126 | 984 | 1045.5
0.41 | 139.5 | 978.5 | 1030.5
0.42 | 111.5 | 959.5 | 1016
0.43 | 88 | 920.5 | 990.5
0.44 | 96 | 892 | 970
0.45 | 104 | 880 | 950.5
0.46 | 105.5 | 856.5 | 906
0.47 | 85.5 | 823 | 880
0.48 | 55.5 | 786 | 890
0.49 | 89.5 | 761 | 870
0.5 | 128 | 759 | 850