## IDS-VDS Characteristic (mA-mm)
VGS (V) | VDS = 0.100 V | VDS = 0.500 V | VDS = 0.900 V
-0.75 | 0.0006158 | 0.0027151 | 0.009483
-0.74 | 0.000589 | 0.0026215 | 0.009146
-0.73 | 0.0005645 | 0.0025372 | 0.008925
-0.72 | 0.0005364 | 0.0024331 | 0.008627
-0.71 | 0.0005152 | 0.0023566 | 0.008366
-0.7 | 0.00048982 | 0.002262 | 0.008089
-0.69 | 0.00046779 | 0.0021843 | 0.007875
-0.68 | 0.00044677 | 0.0020826 | 0.007586
-0.67 | 0.00042782 | 0.0020086 | 0.007359
-0.66 | 0.00040757 | 0.0019323 | 0.007126
-0.65 | 0.00039085 | 0.0018571 | 0.006876
-0.64 | 0.0003691 | 0.0017908 | 0.00669
-0.63 | 0.00035386 | 0.0017183 | 0.006478
-0.62 | 0.00033603 | 0.0016571 | 0.006235
-0.61 | 0.00032068 | 0.0015839 | 0.006044
-0.6 | 0.00030367 | 0.0015307 | 0.005867
-0.59 | 0.00028988 | 0.0014635 | 0.005644
-0.58 | 0.00027481 | 0.0014062 | 0.005475
-0.57 | 0.00026314 | 0.0013545 | 0.00529
-0.56 | 0.00025059 | 0.0013109 | 0.005093
-0.55 | 0.00023557 | 0.0012575 | 0.0049583
-0.54 | 0.0002257 | 0.0012096 | 0.0047697
-0.53 | 0.0002153 | 0.0011712 | 0.0045951
-0.52 | 0.00020411 | 0.0011223 | 0.0044809
-0.51 | 0.00019392 | 0.0010804 | 0.0043334
-0.5 | 0.00018728 | 0.0010494 | 0.0042031
-0.49 | 0.00017945 | 0.0010078 | 0.0040675
-0.48 | 0.0001725 | 0.0009798 | 0.0039744
-0.47 | 0.00016648 | 0.0009492 | 0.0038797
-0.46 | 0.00016358 | 0.0009315 | 0.0037948
-0.45 | 0.00016192 | 0.0009169 | 0.0037535
-0.44 | 0.00016272 | 0.0009083 | 0.0037129
-0.43 | 0.00016886 | 0.000911 | 0.0037383
-0.42 | 0.00017791 | 0.0009389 | 0.0037956
-0.41 | 0.00019352 | 0.0009814 | 0.0039449
-0.4 | 0.00021983 | 0.0010524 | 0.0041922
-0.39 | 0.00025763 | 0.0011641 | 0.0045808
-0.38 | 0.00031248 | 0.0013346 | 0.0051435
-0.37 | 0.00039008 | 0.0015736 | 0.006049
-0.36 | 0.00049935 | 0.0019304 | 0.007291
-0.35 | 0.0006864 | 0.0024192 | 0.009033
-0.34 | 0.0009102 | 0.003121 | 0.011595
-0.33 | 0.0012106 | 0.0040776 | 0.01511
-0.32 | 0.0016376 | 0.0054133 | 0.020123
-0.31 | 0.0022228 | 0.007415 | 0.027033
-0.3 | 0.0030491 | 0.009983 | 0.036912
-0.29 | 0.0041641 | 0.013585 | 0.05038
-0.28 | 0.005764 | 0.01855 | 0.0688
-0.27 | 0.007906 | 0.025416 | 0.0948
-0.26 | 0.010831 | 0.034571 | 0.12983
-0.25 | 0.014827 | 0.04739 | 0.17879
-0.24 | 0.020323 | 0.06544 | 0.24387
-0.23 | 0.027869 | 0.08933 | 0.33177
-0.22 | 0.038048 | 0.12056 | 0.45302
-0.21 | 0.051629 | 0.16423 | 0.6125
-0.2 | 0.07186 | 0.22307 | 0.8293
-0.19 | 0.09758 | 0.30189 | 1.1162
-0.18 | 0.13221 | 0.40582 | 1.5062
-0.17 | 0.17781 | 0.54683 | 1.9931
-0.16 | 0.24055 | 0.735 | 2.6443
-0.15 | 0.32271 | 0.9795 | 3.4787
-0.14 | 0.43434 | 1.3018 | 4.5293
-0.13 | 0.5792 | 1.7232 | 5.863
-0.12 | 0.7724 | 2.2646 | 7.529
-0.11 | 1.0289 | 2.9575 | 9.532
-0.1 | 1.3508 | 3.8598 | 11.971
-0.09 | 1.7861 | 4.9866 | 14.819
-0.08 | 2.3304 | 6.367 | 18.131
-0.07 | 3.0204 | 8.093 | 21.939
-0.06 | 3.8944 | 10.14 | 26.298
-0.05 | 4.961 | 12.67 | 31.162
-0.04 | 6.243 | 15.602 | 36.515
-0.03 | 7.84 | 19.031 | 42.483
-0.02 | 9.734 | 22.952 | 48.946
-0.01 | 11.938 | 27.357 | 55.875
0 | 14.522 | 32.477 | 63.46
0.01 | 17.434 | 38.033 | 71.35
0.02 | 20.67 | 44.094 | 79.52
0.03 | 24.339 | 50.593 | 88.4
0.04 | 28.278 | 57.6 | 97.62
0.05 | 32.509 | 65.13 | 107.09
0.06 | 36.991 | 73.06 | 117.07
0.07 | 41.725 | 81.45 | 127.17
0.08 | 46.619 | 90.22 | 137.71
0.09 | 51.713 | 99.16 | 148.44
0.1 | 56.871 | 108.62 | 159.33
0.11 | 61.87 | 118.35 | 170.52
0.12 | 67.16 | 128.33 | 181.96
0.13 | 72.42 | 138.63 | 193.51
0.14 | 77.5 | 148.85 | 205.22
0.15 | 82.47 | 159.57 | 217.03
0.16 | 87.35 | 170.4 | 228.91
0.17 | 92 | 181.32 | 240.97
0.18 | 96.61 | 192.33 | 253.01
0.19 | 100.99 | 203.55 | 265.2
0.2 | 105.29 | 214.77 | 277.58
0.21 | 109.29 | 226.32 | 289.74
0.22 | 112.97 | 237.69 | 302.05
0.23 | 116.61 | 249.1 | 314.31
0.24 | 120.12 | 260.65 | 326.51
0.25 | 123.38 | 272.27 | 338.9
0.26 | 126.51 | 283.79 | 351.06
0.27 | 129.33 | 295.36 | 363.24
0.28 | 131.94 | 306.62 | 375.32
0.29 | 134.6 | 318.12 | 387.36
0.3 | 137.03 | 329.62 | 399.29
0.31 | 139.34 | 340.94 | 411.2
0.32 | 141.5 | 352.13 | 422.97
0.33 | 143.31 | 363.24 | 434.78
0.34 | 145.27 | 374.2 | 446.3
0.35 | 146.96 | 385.2 | 457.5
0.36 | 148.71 | 395.88 | 468.9
0.37 | 150.29 | 406.44 | 480.04
0.38 | 151.58 | 416.93 | 490.97
0.39 | 153 | 427.14 | 501.83
0.4 | 154.36 | 437.19 | 512.3
0.41 | 155.64 | 447.15 | 522.74
0.42 | 156.75 | 456.64 | 533.13
0.43 | 157.85 | 466.07 | 543.11
0.44 | 158.79 | 475.33 | 552.89
0.45 | 159.91 | 484.22 | 562.51
0.46 | 160.87 | 492.93 | 572
0.47 | 161.46 | 501.21 | 581.2
0.48 | 162.51 | 509.36 | 590
0.49 | 163.27 | 517.2 | 598.8
0.5 | 164.05 | 524.78 | 607.1

## Tranconductance (mS-mm)
VGS (V) | VDS = 0.100 V | VDS = 0.500 V | VDS = 0.900 V
-0.75 | -0.00268 | -0.00936 | -0.0337
-0.74 | -0.002565 | -0.008895 | -0.0279
-0.73 | -0.00263 | -0.00942 | -0.02595
-0.72 | -0.002465 | -0.00903 | -0.02795
-0.71 | -0.002329 | -0.008555 | -0.0269
-0.7 | -0.0023705 | -0.008615 | -0.02455
-0.69 | -0.0021525 | -0.00897 | -0.02515
-0.68 | -0.0019985 | -0.008785 | -0.0258
-0.67 | -0.00196 | -0.007515 | -0.023
-0.66 | -0.0018485 | -0.007575 | -0.02415
-0.65 | -0.0019235 | -0.007075 | -0.0218
-0.64 | -0.0018495 | -0.00694 | -0.0199
-0.63 | -0.0016535 | -0.006685 | -0.02275
-0.62 | -0.001659 | -0.00672 | -0.0217
-0.61 | -0.001618 | -0.00632 | -0.0184
-0.6 | -0.00154 | -0.00602 | -0.02
-0.59 | -0.001443 | -0.006225 | -0.0196
-0.58 | -0.001337 | -0.00545 | -0.0177
-0.57 | -0.001211 | -0.004765 | -0.0191
-0.56 | -0.0013785 | -0.00485 | -0.016585
-0.55 | -0.0012445 | -0.005065 | -0.016165
-0.54 | -0.0010135 | -0.004315 | -0.01816
-0.53 | -0.0010795 | -0.004365 | -0.01444
-0.52 | -0.001069 | -0.00454 | -0.013085
-0.51 | -0.0008415 | -0.003645 | -0.01389
-0.5 | -0.0007235 | -0.00363 | -0.013295
-0.49 | -0.000739 | -0.00348 | -0.011435
-0.48 | -0.0006485 | -0.00293 | -0.00939
-0.47 | -0.000446 | -0.002415 | -0.00898
-0.46 | -0.000228 | -0.001615 | -0.00631
-0.45 | -4.3e-05 | -0.00116 | -0.004095
-0.44 | 0.000347 | -0.000295 | -0.00076
-0.43 | 0.0007595 | 0.00153 | 0.004135
-0.42 | 0.001233 | 0.00352 | 0.01033
-0.41 | 0.002096 | 0.005675 | 0.01983
-0.4 | 0.0032055 | 0.009135 | 0.031795
-0.39 | 0.0046325 | 0.01411 | 0.047565
-0.38 | 0.0066225 | 0.020475 | 0.07341
-0.37 | 0.0093435 | 0.02979 | 0.107375
-0.36 | 0.014816 | 0.04228 | 0.1492
-0.35 | 0.0205425 | 0.05953 | 0.2152
-0.34 | 0.02621 | 0.08292 | 0.30385
-0.33 | 0.03637 | 0.114615 | 0.4264
-0.32 | 0.05061 | 0.16687 | 0.59615
-0.31 | 0.070575 | 0.228485 | 0.83945
-0.3 | 0.097065 | 0.3085 | 1.16735
-0.29 | 0.135745 | 0.42835 | 1.5944
-0.28 | 0.187095 | 0.59155 | 2.221
-0.27 | 0.25335 | 0.80105 | 3.0515
-0.26 | 0.34605 | 1.0987 | 4.1995
-0.25 | 0.4746 | 1.54345 | 5.702
-0.24 | 0.6521 | 2.097 | 7.649
-0.23 | 0.88625 | 2.756 | 10.4575
-0.22 | 1.188 | 3.745 | 14.0365
-0.21 | 1.6906 | 5.1255 | 18.814
-0.2 | 2.29755 | 6.883 | 25.185
-0.19 | 3.0175 | 9.1375 | 33.845
-0.18 | 4.0115 | 12.247 | 43.845
-0.17 | 5.417 | 16.459 | 56.905
-0.16 | 7.245 | 21.6335 | 74.28
-0.15 | 9.6895 | 28.34 | 94.25
-0.14 | 12.8245 | 37.185 | 119.215
-0.13 | 16.903 | 48.14 | 149.985
-0.12 | 22.485 | 61.715 | 183.45
-0.11 | 28.92 | 79.76 | 222.1
-0.1 | 37.86 | 101.455 | 264.35
-0.09 | 48.98 | 125.36 | 308
-0.08 | 61.715 | 155.32 | 356
-0.07 | 78.2 | 188.65 | 408.35
-0.06 | 97.03 | 228.85 | 461.15
-0.05 | 117.43 | 273.1 | 510.85
-0.04 | 143.95 | 318.05 | 566.05
-0.03 | 174.55 | 367.5 | 621.55
-0.02 | 204.9 | 416.3 | 669.6
-0.01 | 239.4 | 476.25 | 725.7
0 | 274.8 | 533.8 | 773.75
0.01 | 307.4 | 580.85 | 803
0.02 | 345.25 | 628 | 852.5
0.03 | 380.4 | 675.3 | 905
0.04 | 408.5 | 726.85 | 934.5
0.05 | 435.65 | 773 | 972.5
0.06 | 460.8 | 816 | 1004
0.07 | 481.4 | 858 | 1032
0.08 | 499.4 | 885.5 | 1063.5
0.09 | 512.6 | 920 | 1081
0.1 | 507.85 | 959.5 | 1104
0.11 | 514.45 | 985.5 | 1131.5
0.12 | 527.5 | 1014 | 1149.5
0.13 | 517 | 1026 | 1163
0.14 | 502.5 | 1047 | 1176
0.15 | 492.5 | 1077.5 | 1184.5
0.16 | 476.5 | 1087.5 | 1197
0.17 | 463 | 1096.5 | 1205
0.18 | 449.5 | 1111.5 | 1211.5
0.19 | 434 | 1122 | 1228.5
0.2 | 415 | 1138.5 | 1227
0.21 | 384 | 1146 | 1223.5
0.22 | 366 | 1139 | 1228.5
0.23 | 357.5 | 1148 | 1223
0.24 | 338.5 | 1158.5 | 1229.5
0.25 | 319.5 | 1157 | 1227.5
0.26 | 297.5 | 1154.5 | 1217
0.27 | 271.5 | 1141.5 | 1213
0.28 | 263.5 | 1138 | 1206
0.29 | 254.5 | 1150 | 1198.5
0.3 | 237 | 1141 | 1192
0.31 | 223.5 | 1125.5 | 1184
0.32 | 198.5 | 1115 | 1179
0.33 | 188.5 | 1103.5 | 1166.5
0.34 | 182.5 | 1098 | 1136
0.35 | 172 | 1084 | 1130
0.36 | 166.5 | 1062 | 1127
0.37 | 143.5 | 1052.5 | 1103.5
0.38 | 135.5 | 1035 | 1089.5
0.39 | 139 | 1013 | 1066.5
0.4 | 132 | 1000.5 | 1045.5
0.41 | 119.5 | 972.5 | 1041.5
0.42 | 110.5 | 946 | 1018.5
0.43 | 102 | 934.5 | 988
0.44 | 103 | 907.5 | 970
0.45 | 104 | 880 | 955.5
0.46 | 77.5 | 849.5 | 934.5
0.47 | 82 | 821.5 | 900
0.48 | 90.5 | 799.5 | 880
0.49 | 77 | 771 | 855
0.5 | 78 | 758 | 830