## IDS-VDS Characteristic (mA-mm)
VGS (V) | VDS = 0.100 V | VDS = 0.500 V | VDS = 0.900 V
-0.75 | 0.000661 | 0.0029147 | 0.010059
-0.74 | 0.0006341 | 0.0028167 | 0.009813
-0.73 | 0.0006044 | 0.0027152 | 0.009482
-0.72 | 0.0005749 | 0.0026033 | 0.009193
-0.71 | 0.0005476 | 0.0025114 | 0.008846
-0.7 | 0.0005236 | 0.002427 | 0.008614
-0.69 | 0.0005018 | 0.0023431 | 0.008393
-0.68 | 0.0004821 | 0.0022515 | 0.008136
-0.67 | 0.0004571 | 0.0021791 | 0.007852
-0.66 | 0.0004363 | 0.0020958 | 0.007579
-0.65 | 0.00041262 | 0.0020039 | 0.007358
-0.64 | 0.00039634 | 0.0019375 | 0.007093
-0.63 | 0.00037887 | 0.0018647 | 0.006908
-0.62 | 0.00036096 | 0.0017925 | 0.006654
-0.61 | 0.00034526 | 0.001711 | 0.006451
-0.6 | 0.00032577 | 0.0016482 | 0.006247
-0.59 | 0.00031104 | 0.0015907 | 0.006097
-0.58 | 0.00029525 | 0.0015267 | 0.005894
-0.57 | 0.00028172 | 0.0014677 | 0.005706
-0.56 | 0.00026763 | 0.0014239 | 0.005521
-0.55 | 0.00025521 | 0.0013695 | 0.005312
-0.54 | 0.00024209 | 0.0013236 | 0.005141
-0.53 | 0.00023061 | 0.0012801 | 0.0050272
-0.52 | 0.00021975 | 0.0012254 | 0.0048542
-0.51 | 0.00021021 | 0.0011743 | 0.0046811
-0.5 | 0.00020061 | 0.0011272 | 0.0045324
-0.49 | 0.00019277 | 0.0010972 | 0.0044013
-0.48 | 0.00018622 | 0.001059 | 0.0043009
-0.47 | 0.00017977 | 0.0010287 | 0.004197
-0.46 | 0.00017588 | 0.0010079 | 0.0040838
-0.45 | 0.00017328 | 0.0009955 | 0.0040398
-0.44 | 0.00017462 | 0.0009902 | 0.0040246
-0.43 | 0.0001811 | 0.0009928 | 0.0040475
-0.42 | 0.00019081 | 0.0010218 | 0.0041162
-0.41 | 0.00020806 | 0.0010652 | 0.0042806
-0.4 | 0.00023554 | 0.0011431 | 0.0045524
-0.39 | 0.00027618 | 0.0012708 | 0.0049601
-0.38 | 0.00033511 | 0.001452 | 0.0056118
-0.37 | 0.00041839 | 0.0017206 | 0.006594
-0.36 | 0.0005374 | 0.0020931 | 0.007944
-0.35 | 0.0007396 | 0.0026299 | 0.009839
-0.34 | 0.0009803 | 0.0033776 | 0.012605
-0.33 | 0.0013065 | 0.0044081 | 0.016446
-0.32 | 0.00177 | 0.005953 | 0.021758
-0.31 | 0.002401 | 0.007915 | 0.02933
-0.3 | 0.003285 | 0.010736 | 0.039894
-0.29 | 0.0044838 | 0.014591 | 0.054562
-0.28 | 0.006348 | 0.019929 | 0.07457
-0.27 | 0.008667 | 0.027171 | 0.10251
-0.26 | 0.011829 | 0.03719 | 0.14049
-0.25 | 0.016104 | 0.050806 | 0.19105
-0.24 | 0.021993 | 0.06989 | 0.2623
-0.23 | 0.030067 | 0.09557 | 0.35752
-0.22 | 0.040922 | 0.12965 | 0.48518
-0.21 | 0.055821 | 0.17604 | 0.6566
-0.2 | 0.07734 | 0.2378 | 0.8857
-0.19 | 0.1048 | 0.32153 | 1.1907
-0.18 | 0.14133 | 0.43487 | 1.6004
-0.17 | 0.19146 | 0.5825 | 2.1234
-0.16 | 0.2579 | 0.7833 | 2.8026
-0.15 | 0.34552 | 1.041 | 3.6778
-0.14 | 0.46476 | 1.3839 | 4.79
-0.13 | 0.6195 | 1.8322 | 6.192
-0.12 | 0.8275 | 2.4029 | 7.907
-0.11 | 1.0941 | 3.1266 | 10.013
-0.1 | 1.4438 | 4.0575 | 12.462
-0.09 | 1.8972 | 5.248 | 15.4
-0.08 | 2.4738 | 6.672 | 18.85
-0.07 | 3.2033 | 8.45 | 22.735
-0.06 | 4.1146 | 10.618 | 27.192
-0.05 | 5.243 | 13.198 | 32.131
-0.04 | 6.556 | 16.24 | 37.627
-0.03 | 8.213 | 19.73 | 43.629
-0.02 | 10.147 | 23.738 | 50.152
-0.01 | 12.45 | 28.348 | 57.25
0 | 15.094 | 33.54 | 64.82
0.01 | 18.068 | 39.035 | 72.81
0.02 | 21.347 | 45.184 | 80.99
0.03 | 25.071 | 51.915 | 90.04
0.04 | 29.086 | 58.93 | 99.23
0.05 | 33.341 | 66.55 | 108.85
0.06 | 37.93 | 74.61 | 118.84
0.07 | 42.642 | 83.11 | 129.02
0.08 | 47.621 | 91.74 | 139.6
0.09 | 52.674 | 100.92 | 150.33
0.1 | 57.72 | 110.36 | 161.32
0.11 | 62.87 | 120.15 | 172.52
0.12 | 68.15 | 130.19 | 183.99
0.13 | 73.33 | 140.52 | 195.61
0.14 | 78.48 | 150.91 | 207.32
0.15 | 83.42 | 161.6 | 219.19
0.16 | 88.21 | 172.5 | 231.05
0.17 | 92.88 | 183.27 | 243.17
0.18 | 97.48 | 194.51 | 255.31
0.19 | 101.9 | 205.7 | 267.54
0.2 | 106.09 | 217.09 | 279.86
0.21 | 110.1 | 228.67 | 292.01
0.22 | 113.76 | 239.97 | 304.45
0.23 | 117.41 | 251.51 | 316.75
0.24 | 120.78 | 263.03 | 328.98
0.25 | 124.1 | 274.71 | 341.35
0.26 | 127.13 | 286.21 | 353.42
0.27 | 130.01 | 297.68 | 365.64
0.28 | 132.56 | 309.2 | 377.78
0.29 | 135.15 | 320.62 | 389.73
0.3 | 137.55 | 332.16 | 401.67
0.31 | 139.9 | 343.3 | 413.73
0.32 | 142.19 | 354.57 | 425.47
0.33 | 143.92 | 365.81 | 437.16
0.34 | 145.74 | 376.75 | 448.74
0.35 | 147.55 | 387.79 | 459.99
0.36 | 149.17 | 398.33 | 471.38
0.37 | 150.92 | 409.1 | 482.54
0.38 | 152.1 | 419.48 | 493.5
0.39 | 153.46 | 429.65 | 504.29
0.4 | 154.8 | 439.76 | 514.87
0.41 | 156.21 | 449.56 | 525.34
0.42 | 157.19 | 459.23 | 535.65
0.43 | 158.23 | 468.66 | 545.62
0.44 | 159.23 | 477.82 | 555.39
0.45 | 160.38 | 486.61 | 565.11
0.46 | 161.48 | 495.45 | 574.3
0.47 | 162.06 | 503.79 | 583.4
0.48 | 162.83 | 511.78 | 592.6
0.49 | 163.73 | 519.68 | 601.1
0.5 | 164.39 | 527.17 | 609.5

## Tranconductance (mS-mm)
VGS (V) | VDS = 0.100 V | VDS = 0.500 V | VDS = 0.900 V
-0.75 | -0.00269 | -0.0098 | -0.0246
-0.74 | -0.00283 | -0.009975 | -0.02885
-0.73 | -0.00296 | -0.01067 | -0.031
-0.72 | -0.00284 | -0.01019 | -0.0318
-0.71 | -0.002565 | -0.008815 | -0.02895
-0.7 | -0.00229 | -0.008415 | -0.02265
-0.69 | -0.002075 | -0.008775 | -0.0239
-0.68 | -0.002235 | -0.0082 | -0.02705
-0.67 | -0.00229 | -0.007785 | -0.02785
-0.66 | -0.002224 | -0.00876 | -0.0247
-0.65 | -0.001998 | -0.007915 | -0.0243
-0.64 | -0.0016875 | -0.00696 | -0.0225
-0.63 | -0.001769 | -0.00725 | -0.02195
-0.62 | -0.0016805 | -0.007685 | -0.02285
-0.61 | -0.0017595 | -0.007215 | -0.02035
-0.6 | -0.001711 | -0.006015 | -0.0177
-0.59 | -0.001526 | -0.006075 | -0.01765
-0.58 | -0.001466 | -0.00615 | -0.01955
-0.57 | -0.001381 | -0.00514 | -0.01865
-0.56 | -0.0013255 | -0.00491 | -0.0197
-0.55 | -0.001277 | -0.005015 | -0.019
-0.54 | -0.00123 | -0.00447 | -0.01424
-0.53 | -0.001117 | -0.00491 | -0.01434
-0.52 | -0.00102 | -0.00529 | -0.017305
-0.51 | -0.000957 | -0.00491 | -0.01609
-0.5 | -0.000872 | -0.003855 | -0.01399
-0.49 | -0.0007195 | -0.00341 | -0.011575
-0.48 | -0.00065 | -0.003425 | -0.010215
-0.47 | -0.000517 | -0.002555 | -0.010855
-0.46 | -0.0003245 | -0.00166 | -0.00786
-0.45 | -6.3e-05 | -0.000885 | -0.00296
-0.44 | 0.000391 | -0.000135 | 0.000385
-0.43 | 0.0008095 | 0.00158 | 0.00458
-0.42 | 0.001348 | 0.00362 | 0.011655
-0.41 | 0.0022365 | 0.006065 | 0.02181
-0.4 | 0.003406 | 0.01028 | 0.033975
-0.39 | 0.0049785 | 0.015445 | 0.05297
-0.38 | 0.0071105 | 0.02249 | 0.081695
-0.37 | 0.0101145 | 0.032055 | 0.11661
-0.36 | 0.0160605 | 0.045465 | 0.16225
-0.35 | 0.022145 | 0.064225 | 0.23305
-0.34 | 0.028345 | 0.08891 | 0.33035
-0.33 | 0.039485 | 0.12877 | 0.45765
-0.32 | 0.054725 | 0.175345 | 0.6442
-0.31 | 0.07575 | 0.23915 | 0.9068
-0.3 | 0.10414 | 0.3338 | 1.2616
-0.29 | 0.15315 | 0.45965 | 1.7338
-0.28 | 0.20916 | 0.629 | 2.3974
-0.27 | 0.27405 | 0.86305 | 3.296
-0.26 | 0.37185 | 1.18175 | 4.427
-0.25 | 0.5082 | 1.635 | 6.0905
-0.24 | 0.69815 | 2.2382 | 8.3235
-0.23 | 0.94645 | 2.988 | 11.144
-0.22 | 1.2877 | 4.0235 | 14.954
-0.21 | 1.8209 | 5.4075 | 20.026
-0.2 | 2.44895 | 7.2745 | 26.705
-0.19 | 3.1995 | 9.8535 | 35.735
-0.18 | 4.333 | 13.0485 | 46.635
-0.17 | 5.8285 | 17.4215 | 60.11
-0.16 | 7.703 | 22.925 | 77.72
-0.15 | 10.343 | 30.03 | 99.37
-0.14 | 13.699 | 39.56 | 125.71
-0.13 | 18.137 | 50.95 | 155.85
-0.12 | 23.73 | 64.72 | 191.05
-0.11 | 30.815 | 82.73 | 227.75
-0.1 | 40.155 | 106.07 | 269.35
-0.09 | 51.5 | 130.725 | 319.4
-0.08 | 65.305 | 160.1 | 366.75
-0.07 | 82.04 | 197.3 | 417.1
-0.06 | 101.985 | 237.4 | 469.8
-0.05 | 122.07 | 281.1 | 521.75
-0.04 | 148.5 | 326.6 | 574.9
-0.03 | 179.55 | 374.9 | 626.25
-0.02 | 211.85 | 430.9 | 681.05
-0.01 | 247.35 | 490.1 | 733.4
0 | 280.9 | 534.35 | 778
0.01 | 312.65 | 582.2 | 808.5
0.02 | 350.15 | 644 | 861.5
0.03 | 386.95 | 687.3 | 912
0.04 | 413.5 | 731.75 | 940.5
0.05 | 442.2 | 784 | 980.5
0.06 | 465.05 | 828 | 1008.5
0.07 | 484.55 | 856.5 | 1038
0.08 | 501.6 | 890.5 | 1065.5
0.09 | 504.95 | 931 | 1086
0.1 | 509.8 | 961.5 | 1109.5
0.11 | 521.5 | 991.5 | 1133.5
0.12 | 523 | 1018.5 | 1154.5
0.13 | 516.5 | 1036 | 1166.5
0.14 | 504.5 | 1054 | 1179
0.15 | 486.5 | 1079.5 | 1186.5
0.16 | 473 | 1083.5 | 1199
0.17 | 463.5 | 1100.5 | 1213
0.18 | 451 | 1121.5 | 1218.5
0.19 | 430.5 | 1129 | 1227.5
0.2 | 410 | 1148.5 | 1223.5
0.21 | 383.5 | 1144 | 1229.5
0.22 | 365.5 | 1142 | 1237
0.23 | 351 | 1153 | 1226.5
0.24 | 334.5 | 1160 | 1230
0.25 | 317.5 | 1159 | 1222
0.26 | 295.5 | 1148.5 | 1214.5
0.27 | 271.5 | 1149.5 | 1218
0.28 | 257 | 1147 | 1204.5
0.29 | 249.5 | 1148 | 1194.5
0.3 | 237.5 | 1134 | 1200
0.31 | 232 | 1120.5 | 1190
0.32 | 201 | 1125.5 | 1171.5
0.33 | 177.5 | 1109 | 1163.5
0.34 | 181.5 | 1099 | 1141.5
0.35 | 171.5 | 1079 | 1132
0.36 | 168.5 | 1065.5 | 1127.5
0.37 | 146.5 | 1057.5 | 1106
0.38 | 127 | 1027.5 | 1087.5
0.39 | 135 | 1014 | 1068.5
0.4 | 137.5 | 995.5 | 1052.5
0.41 | 119.5 | 973.5 | 1039
0.42 | 101 | 955 | 1014
0.43 | 102 | 929.5 | 987
0.44 | 107.5 | 897.5 | 974.5
0.45 | 112.5 | 881.5 | 945.5
0.46 | 84 | 859 | 914.5
0.47 | 67.5 | 816.5 | 915
0.48 | 83.5 | 794.5 | 885
0.49 | 78 | 769.5 | 845
0.5 | 66 | 749 | 840