## IDS-VDS Characteristic (mA-mm)
VGS (V) | VDS = 0.100 V | VDS = 0.500 V | VDS = 0.900 V
-0.75 | 0.0006651 | 0.0030311 | 0.010569
-0.74 | 0.0006335 | 0.0029316 | 0.010252
-0.73 | 0.0006031 | 0.0028149 | 0.009915
-0.72 | 0.0005709 | 0.0027093 | 0.009608
-0.71 | 0.0005462 | 0.0026026 | 0.009371
-0.7 | 0.0005197 | 0.0024955 | 0.009028
-0.69 | 0.0005014 | 0.0023996 | 0.008731
-0.68 | 0.00047658 | 0.0023076 | 0.008463
-0.67 | 0.0004502 | 0.00224 | 0.008206
-0.66 | 0.00043359 | 0.0021527 | 0.007935
-0.65 | 0.00041043 | 0.0020607 | 0.007704
-0.64 | 0.00038912 | 0.0019875 | 0.007447
-0.63 | 0.00037287 | 0.0019114 | 0.007218
-0.62 | 0.00035658 | 0.0018372 | 0.00696
-0.61 | 0.00033678 | 0.0017589 | 0.006726
-0.6 | 0.0003212 | 0.001685 | 0.006526
-0.59 | 0.00030791 | 0.0016207 | 0.006335
-0.58 | 0.00029286 | 0.0015536 | 0.006136
-0.57 | 0.00027811 | 0.0015015 | 0.005892
-0.56 | 0.00026163 | 0.0014493 | 0.005708
-0.55 | 0.00024917 | 0.0013894 | 0.005533
-0.54 | 0.00023806 | 0.0013455 | 0.005344
-0.53 | 0.00022642 | 0.0012891 | 0.005149
-0.52 | 0.00021483 | 0.0012311 | 0.0049916
-0.51 | 0.00020657 | 0.0011759 | 0.0048287
-0.5 | 0.00019506 | 0.00114 | 0.004676
-0.49 | 0.0001872 | 0.0010968 | 0.004543
-0.48 | 0.00018029 | 0.0010665 | 0.0044025
-0.47 | 0.00017522 | 0.0010318 | 0.0042925
-0.46 | 0.0001696 | 0.0010102 | 0.0041924
-0.45 | 0.00016861 | 0.0009813 | 0.0041384
-0.44 | 0.00016741 | 0.000972 | 0.004094
-0.43 | 0.00017021 | 0.0009769 | 0.0040619
-0.42 | 0.00017991 | 0.0009865 | 0.0041142
-0.41 | 0.00019448 | 0.0010286 | 0.0042057
-0.4 | 0.0002173 | 0.0010916 | 0.0044161
-0.39 | 0.00025248 | 0.0011938 | 0.0047766
-0.38 | 0.0003039 | 0.0013409 | 0.0052881
-0.37 | 0.00037652 | 0.0015703 | 0.006142
-0.36 | 0.000481 | 0.0018931 | 0.007271
-0.35 | 0.0006578 | 0.0023449 | 0.008888
-0.34 | 0.0008705 | 0.0029974 | 0.011284
-0.33 | 0.0011608 | 0.0038988 | 0.014622
-0.32 | 0.0015613 | 0.0051413 | 0.019237
-0.31 | 0.0021156 | 0.007054 | 0.025816
-0.3 | 0.0028959 | 0.009489 | 0.034988
-0.29 | 0.0039618 | 0.012861 | 0.047948
-0.28 | 0.0054315 | 0.01746 | 0.06563
-0.27 | 0.007721 | 0.023914 | 0.08979
-0.26 | 0.010526 | 0.032706 | 0.12346
-0.25 | 0.014376 | 0.044816 | 0.16823
-0.24 | 0.019645 | 0.06184 | 0.23181
-0.23 | 0.026796 | 0.08418 | 0.31577
-0.22 | 0.036673 | 0.11452 | 0.43062
-0.21 | 0.049933 | 0.15567 | 0.5876
-0.2 | 0.06904 | 0.21081 | 0.7948
-0.19 | 0.09356 | 0.28541 | 1.0685
-0.18 | 0.12727 | 0.38833 | 1.4439
-0.17 | 0.17172 | 0.52306 | 1.9256
-0.16 | 0.23151 | 0.6982 | 2.5495
-0.15 | 0.31101 | 0.9318 | 3.3598
-0.14 | 0.41881 | 1.2471 | 4.3858
-0.13 | 0.56071 | 1.6441 | 5.6869
-0.12 | 0.7454 | 2.1747 | 7.319
-0.11 | 0.9915 | 2.8477 | 9.294
-0.1 | 1.3112 | 3.705 | 11.661
-0.09 | 1.7365 | 4.784 | 14.504
-0.08 | 2.2623 | 6.152 | 17.785
-0.07 | 2.9465 | 7.83 | 21.558
-0.06 | 3.7996 | 9.859 | 25.898
-0.05 | 4.8651 | 12.322 | 30.697
-0.04 | 6.132 | 15.213 | 36.075
-0.03 | 7.686 | 18.615 | 42
-0.02 | 9.576 | 22.5 | 48.457
-0.01 | 11.772 | 26.907 | 55.272
0 | 14.328 | 31.887 | 62.88
0.01 | 17.194 | 37.425 | 70.71
0.02 | 20.437 | 43.431 | 78.99
0.03 | 24.093 | 50.038 | 87.83
0.04 | 28.012 | 57.03 | 97.03
0.05 | 32.292 | 64.51 | 106.47
0.06 | 36.732 | 72.49 | 116.35
0.07 | 41.509 | 80.85 | 126.65
0.08 | 46.423 | 89.53 | 137.13
0.09 | 51.518 | 98.67 | 147.87
0.1 | 56.686 | 108.01 | 158.64
0.11 | 61.75 | 117.73 | 169.96
0.12 | 67.06 | 127.71 | 181.55
0.13 | 72.32 | 137.95 | 193.06
0.14 | 77.45 | 148.38 | 204.8
0.15 | 82.42 | 159.03 | 216.51
0.16 | 87.29 | 170.02 | 228.72
0.17 | 92.12 | 180.81 | 240.77
0.18 | 96.71 | 191.93 | 252.81
0.19 | 101.26 | 203.18 | 264.95
0.2 | 105.5 | 214.54 | 277.22
0.21 | 109.56 | 226.11 | 289.67
0.22 | 113.37 | 237.49 | 301.99
0.23 | 116.95 | 249.01 | 314.24
0.24 | 120.39 | 260.66 | 326.43
0.25 | 123.91 | 272.32 | 338.9
0.26 | 127.01 | 283.79 | 351.16
0.27 | 129.97 | 295.4 | 363.3
0.28 | 132.44 | 306.87 | 375.57
0.29 | 135 | 318.35 | 387.5
0.3 | 137.57 | 330.01 | 399.79
0.31 | 140.11 | 341.18 | 411.7
0.32 | 142.18 | 352.55 | 423.39
0.33 | 143.98 | 363.75 | 435.18
0.34 | 145.81 | 374.8 | 446.8
0.35 | 147.73 | 385.77 | 458.2
0.36 | 149.73 | 396.57 | 469.55
0.37 | 150.96 | 407.38 | 480.83
0.38 | 152.34 | 417.76 | 491.72
0.39 | 153.77 | 428.05 | 502.64
0.4 | 155.25 | 438.1 | 513.31
0.41 | 156.68 | 448.09 | 523.73
0.42 | 157.46 | 457.92 | 534.21
0.43 | 158.51 | 467.38 | 544.15
0.44 | 159.78 | 476.58 | 554.12
0.45 | 160.93 | 485.55 | 563.8
0.46 | 161.83 | 494.41 | 573.1
0.47 | 162.4 | 502.82 | 582.2
0.48 | 163.23 | 510.97 | 591.4
0.49 | 164.28 | 518.89 | 600.3
0.5 | 165.25 | 526.56 | 608.6

## Tranconductance (mS-mm)
VGS (V) | VDS = 0.100 V | VDS = 0.500 V | VDS = 0.900 V
-0.75 | -0.00316 | -0.00995 | -0.0317
-0.74 | -0.0031 | -0.01081 | -0.0327
-0.73 | -0.00313 | -0.011115 | -0.0322
-0.72 | -0.002845 | -0.010615 | -0.0272
-0.71 | -0.00256 | -0.01069 | -0.029
-0.7 | -0.00224 | -0.01015 | -0.032
-0.69 | -0.002156 | -0.009395 | -0.02825
-0.68 | -0.00256 | -0.00798 | -0.02625
-0.67 | -0.0021495 | -0.007745 | -0.0264
-0.66 | -0.0019885 | -0.008965 | -0.0251
-0.65 | -0.0022235 | -0.00826 | -0.0244
-0.64 | -0.001878 | -0.007465 | -0.0243
-0.63 | -0.001627 | -0.007515 | -0.02435
-0.62 | -0.0018045 | -0.007625 | -0.0246
-0.61 | -0.001769 | -0.00761 | -0.0217
-0.6 | -0.0014435 | -0.00691 | -0.01955
-0.59 | -0.001417 | -0.00657 | -0.0195
-0.58 | -0.00149 | -0.00596 | -0.02215
-0.57 | -0.0015615 | -0.005215 | -0.0214
-0.56 | -0.001447 | -0.005605 | -0.01795
-0.55 | -0.0011785 | -0.00519 | -0.0182
-0.54 | -0.0011375 | -0.005015 | -0.0192
-0.53 | -0.0011615 | -0.00572 | -0.01762
-0.52 | -0.0009925 | -0.00566 | -0.016015
-0.51 | -0.0009885 | -0.004555 | -0.01578
-0.5 | -0.0009685 | -0.003955 | -0.014285
-0.49 | -0.0007385 | -0.003675 | -0.013675
-0.48 | -0.000599 | -0.00325 | -0.012525
-0.47 | -0.0005345 | -0.002815 | -0.010505
-0.46 | -0.0003305 | -0.002525 | -0.007705
-0.45 | -0.0001095 | -0.00191 | -0.00492
-0.44 | 8e-05 | -0.00022 | -0.003825
-0.43 | 0.000625 | 0.000725 | 0.00101
-0.42 | 0.0012135 | 0.002585 | 0.00719
-0.41 | 0.0018695 | 0.005255 | 0.015095
-0.4 | 0.0029 | 0.00826 | 0.028545
-0.39 | 0.00433 | 0.012465 | 0.0436
-0.38 | 0.006202 | 0.018825 | 0.06827
-0.37 | 0.008855 | 0.02761 | 0.099145
-0.36 | 0.014064 | 0.03873 | 0.1373
-0.35 | 0.019475 | 0.055215 | 0.20065
-0.34 | 0.02515 | 0.077695 | 0.2867
-0.33 | 0.03454 | 0.107195 | 0.39765
-0.32 | 0.04774 | 0.15776 | 0.5597
-0.31 | 0.06673 | 0.217385 | 0.78755
-0.3 | 0.09231 | 0.29035 | 1.1066
-0.29 | 0.12678 | 0.39855 | 1.5321
-0.28 | 0.18796 | 0.55265 | 2.0921
-0.27 | 0.254725 | 0.7623 | 2.8915
-0.26 | 0.33275 | 1.0451 | 3.922
-0.25 | 0.45595 | 1.4567 | 5.4175
-0.24 | 0.621 | 1.9682 | 7.377
-0.23 | 0.8514 | 2.634 | 9.9405
-0.22 | 1.15685 | 3.5745 | 13.5915
-0.21 | 1.61835 | 4.8145 | 18.209
-0.2 | 2.18135 | 6.487 | 24.045
-0.19 | 2.9115 | 8.876 | 32.455
-0.18 | 3.908 | 11.8825 | 42.855
-0.17 | 5.212 | 15.4935 | 55.28
-0.16 | 6.9645 | 20.437 | 71.71
-0.15 | 9.365 | 27.445 | 91.815
-0.14 | 12.485 | 35.615 | 116.355
-0.13 | 16.3295 | 46.38 | 146.66
-0.12 | 21.5395 | 60.18 | 180.355
-0.11 | 28.29 | 76.515 | 217.1
-0.1 | 37.25 | 96.815 | 260.5
-0.09 | 47.555 | 122.35 | 306.2
-0.08 | 60.5 | 152.3 | 352.7
-0.07 | 76.865 | 185.35 | 405.65
-0.06 | 95.93 | 224.6 | 456.95
-0.05 | 116.62 | 267.7 | 508.85
-0.04 | 141.045 | 314.65 | 565.15
-0.03 | 172.2 | 364.35 | 619.1
-0.02 | 204.3 | 414.6 | 663.6
-0.01 | 237.6 | 469.35 | 721.15
0 | 271.1 | 525.9 | 771.9
0.01 | 305.45 | 577.2 | 805.5
0.02 | 344.95 | 630.65 | 856
0.03 | 378.75 | 679.95 | 902
0.04 | 409.95 | 723.6 | 932
0.05 | 436 | 773 | 966
0.06 | 460.85 | 817 | 1009
0.07 | 484.55 | 852 | 1039
0.08 | 500.45 | 891 | 1061
0.09 | 513.15 | 924 | 1075.5
0.1 | 511.6 | 953 | 1104.5
0.11 | 518.7 | 985 | 1145.5
0.12 | 528.5 | 1011 | 1155
0.13 | 519.5 | 1033.5 | 1162.5
0.14 | 505 | 1054 | 1172.5
0.15 | 492 | 1082 | 1196
0.16 | 485 | 1089 | 1213
0.17 | 471 | 1095.5 | 1204.5
0.18 | 457 | 1118.5 | 1209
0.19 | 439.5 | 1130.5 | 1220.5
0.2 | 415 | 1146.5 | 1236
0.21 | 393.5 | 1147.5 | 1238.5
0.22 | 369.5 | 1145 | 1228.5
0.23 | 351 | 1158.5 | 1222
0.24 | 348 | 1165.5 | 1233
0.25 | 331 | 1156.5 | 1236.5
0.26 | 303 | 1154 | 1220
0.27 | 271.5 | 1154 | 1220.5
0.28 | 251.5 | 1147.5 | 1210
0.29 | 256.5 | 1157 | 1211
0.3 | 255.5 | 1141.5 | 1210
0.31 | 230.5 | 1127 | 1180
0.32 | 193.5 | 1128.5 | 1174
0.33 | 181.5 | 1112.5 | 1170.5
0.34 | 187.5 | 1101 | 1151
0.35 | 196 | 1088.5 | 1137.5
0.36 | 161.5 | 1080.5 | 1131.5
0.37 | 130.5 | 1059.5 | 1108.5
0.38 | 140.5 | 1033.5 | 1090.5
0.39 | 145.5 | 1017 | 1079.5
0.4 | 145.5 | 1002 | 1054.5
0.41 | 110.5 | 991 | 1045
0.42 | 91.5 | 964.5 | 1021
0.43 | 116 | 933 | 995.5
0.44 | 121 | 908.5 | 982.5
0.45 | 102.5 | 891.5 | 949
0.46 | 73.5 | 863.5 | 920
0.47 | 70 | 828 | 915
0.48 | 94 | 803.5 | 905
0.49 | 101 | 779.5 | 860
0.5 | 97 | 767 | 830