## IDS-VDS Characteristic (mA-mm)
VGS (V) | VDS = 0.100 V | VDS = 0.500 V | VDS = 0.900 V
-0.75 | 0.0006244 | 0.0027958 | 0.009569
-0.74 | 0.000596 | 0.0026887 | 0.009263
-0.73 | 0.0005717 | 0.0025893 | 0.009005
-0.72 | 0.0005473 | 0.0024959 | 0.008746
-0.71 | 0.0005194 | 0.0024038 | 0.008491
-0.7 | 0.00049402 | 0.002308 | 0.0082
-0.69 | 0.00046869 | 0.0022243 | 0.007956
-0.68 | 0.00044967 | 0.0021439 | 0.007698
-0.67 | 0.00043138 | 0.0020621 | 0.007471
-0.66 | 0.00041195 | 0.0019981 | 0.007195
-0.65 | 0.0003965 | 0.0019095 | 0.006987
-0.64 | 0.00037714 | 0.0018334 | 0.006805
-0.63 | 0.00035967 | 0.0017707 | 0.00657
-0.62 | 0.00034282 | 0.0017018 | 0.006388
-0.61 | 0.00032479 | 0.0016318 | 0.006179
-0.6 | 0.0003096 | 0.0015816 | 0.005953
-0.59 | 0.00029412 | 0.0015226 | 0.005755
-0.58 | 0.00027767 | 0.0014759 | 0.00554
-0.57 | 0.00026535 | 0.0014091 | 0.005392
-0.56 | 0.00025456 | 0.0013565 | 0.005209
-0.55 | 0.00024046 | 0.0013057 | 0.00503
-0.54 | 0.000229 | 0.0012577 | 0.0048637
-0.53 | 0.00021961 | 0.0012099 | 0.0047105
-0.52 | 0.00020643 | 0.0011507 | 0.0045605
-0.51 | 0.00019907 | 0.0011088 | 0.0044095
-0.5 | 0.00019018 | 0.0010723 | 0.0042648
-0.49 | 0.00018328 | 0.0010356 | 0.0041578
-0.48 | 0.00017441 | 0.0009996 | 0.0040282
-0.47 | 0.00016998 | 0.0009753 | 0.0039571
-0.46 | 0.00016509 | 0.0009496 | 0.0038739
-0.45 | 0.00016315 | 0.0009407 | 0.0038205
-0.44 | 0.00016485 | 0.0009338 | 0.003827
-0.43 | 0.00017014 | 0.0009422 | 0.0038481
-0.42 | 0.00018138 | 0.0009727 | 0.00392
-0.41 | 0.00019838 | 0.0010238 | 0.0040578
-0.4 | 0.00022765 | 0.0010954 | 0.0043313
-0.39 | 0.00026734 | 0.001226 | 0.0047566
-0.38 | 0.00032432 | 0.0014055 | 0.0053838
-0.37 | 0.00040714 | 0.0016624 | 0.006363
-0.36 | 0.00052373 | 0.0020296 | 0.00769
-0.35 | 0.0007221 | 0.0025479 | 0.009603
-0.34 | 0.0009572 | 0.0032861 | 0.012278
-0.33 | 0.0012827 | 0.0042965 | 0.016059
-0.32 | 0.0017311 | 0.00578 | 0.02136
-0.31 | 0.002347 | 0.007754 | 0.02889
-0.3 | 0.0032124 | 0.010513 | 0.039294
-0.29 | 0.0044078 | 0.014314 | 0.053767
-0.28 | 0.006238 | 0.019444 | 0.07409
-0.27 | 0.008494 | 0.026643 | 0.10072
-0.26 | 0.011611 | 0.036527 | 0.13867
-0.25 | 0.015868 | 0.049967 | 0.19013
-0.24 | 0.021645 | 0.06909 | 0.25894
-0.23 | 0.029566 | 0.09422 | 0.35366
-0.22 | 0.040369 | 0.12768 | 0.4795
-0.21 | 0.054906 | 0.17361 | 0.6502
-0.2 | 0.0759 | 0.23407 | 0.883
-0.19 | 0.10296 | 0.31657 | 1.1846
-0.18 | 0.13973 | 0.42853 | 1.5891
-0.17 | 0.18821 | 0.5768 | 2.1154
-0.16 | 0.2531 | 0.7692 | 2.7838
-0.15 | 0.33915 | 1.0292 | 3.6651
-0.14 | 0.45671 | 1.3643 | 4.7713
-0.13 | 0.6073 | 1.8044 | 6.188
-0.12 | 0.8107 | 2.3652 | 7.856
-0.11 | 1.0745 | 3.0998 | 9.941
-0.1 | 1.4176 | 4.0156 | 12.459
-0.09 | 1.8686 | 5.1817 | 15.358
-0.08 | 2.4303 | 6.607 | 18.801
-0.07 | 3.1496 | 8.374 | 22.72
-0.06 | 4.0465 | 10.526 | 27.168
-0.05 | 5.16 | 13.069 | 32.116
-0.04 | 6.476 | 16.076 | 37.63
-0.03 | 8.108 | 19.656 | 43.589
-0.02 | 10.044 | 23.596 | 50.196
-0.01 | 12.306 | 28.17 | 57.29
0 | 14.958 | 33.297 | 64.82
0.01 | 17.888 | 38.907 | 72.89
0.02 | 21.206 | 44.978 | 81.27
0.03 | 24.873 | 51.719 | 90.24
0.04 | 28.854 | 58.81 | 99.42
0.05 | 33.13 | 66.38 | 108.97
0.06 | 37.669 | 74.36 | 118.96
0.07 | 42.462 | 82.82 | 129.26
0.08 | 47.353 | 91.69 | 139.91
0.09 | 52.411 | 100.82 | 150.53
0.1 | 57.46 | 110.2 | 161.58
0.11 | 62.68 | 119.92 | 172.89
0.12 | 67.95 | 130.05 | 184.45
0.13 | 73.15 | 140.32 | 196.07
0.14 | 78.29 | 150.77 | 207.67
0.15 | 83.25 | 161.28 | 219.59
0.16 | 88.17 | 172.26 | 231.69
0.17 | 92.84 | 183.25 | 243.71
0.18 | 97.37 | 194.35 | 255.89
0.19 | 101.7 | 205.63 | 268.02
0.2 | 106.01 | 216.76 | 280.32
0.21 | 110.15 | 228.39 | 292.74
0.22 | 113.84 | 239.84 | 305.08
0.23 | 117.37 | 251.39 | 317.23
0.24 | 120.77 | 262.99 | 329.58
0.25 | 124.02 | 274.55 | 342.05
0.26 | 127.23 | 286.14 | 354.25
0.27 | 130.05 | 297.67 | 366.54
0.28 | 132.64 | 309.12 | 378.37
0.29 | 135.13 | 320.52 | 390.52
0.3 | 137.67 | 332.1 | 402.7
0.31 | 139.99 | 343.38 | 414.54
0.32 | 142.16 | 354.62 | 426.31
0.33 | 144.07 | 365.81 | 438.01
0.34 | 145.75 | 376.72 | 449.55
0.35 | 147.74 | 387.67 | 460.95
0.36 | 149.34 | 398.49 | 472.34
0.37 | 151 | 409.14 | 483.35
0.38 | 152.4 | 419.6 | 494.33
0.39 | 153.52 | 429.73 | 505.16
0.4 | 155.08 | 439.86 | 515.75
0.41 | 156.23 | 449.75 | 526.3
0.42 | 157.38 | 459.4 | 536.48
0.43 | 158.35 | 468.79 | 546.63
0.44 | 159.43 | 477.95 | 556.46
0.45 | 160.54 | 486.9 | 566.01
0.46 | 161.5 | 495.63 | 575.4
0.47 | 162.26 | 503.95 | 584.2
0.48 | 163.05 | 511.97 | 593.4
0.49 | 163.97 | 519.88 | 602.1
0.5 | 164.83 | 527.48 | 610.6

## Tranconductance (mS-mm)
VGS (V) | VDS = 0.100 V | VDS = 0.500 V | VDS = 0.900 V
-0.75 | -0.00284 | -0.01071 | -0.0306
-0.74 | -0.002635 | -0.010325 | -0.0282
-0.73 | -0.002435 | -0.00964 | -0.02585
-0.72 | -0.002615 | -0.009275 | -0.0257
-0.71 | -0.002664 | -0.009395 | -0.0273
-0.7 | -0.0025355 | -0.008975 | -0.02675
-0.69 | -0.0022175 | -0.008205 | -0.0251
-0.68 | -0.0018655 | -0.00811 | -0.02425
-0.67 | -0.001886 | -0.00729 | -0.02515
-0.66 | -0.001744 | -0.00763 | -0.0242
-0.65 | -0.0017405 | -0.008235 | -0.0195
-0.64 | -0.0018415 | -0.00694 | -0.02085
-0.63 | -0.001716 | -0.00658 | -0.02085
-0.62 | -0.001744 | -0.006945 | -0.01955
-0.61 | -0.001661 | -0.00601 | -0.02175
-0.6 | -0.0015335 | -0.00546 | -0.0212
-0.59 | -0.0015965 | -0.005285 | -0.02065
-0.58 | -0.0014385 | -0.005675 | -0.01815
-0.57 | -0.0011555 | -0.00597 | -0.01655
-0.56 | -0.0012445 | -0.00517 | -0.0181
-0.55 | -0.001278 | -0.00494 | -0.017265
-0.54 | -0.0010425 | -0.00479 | -0.015975
-0.53 | -0.0011285 | -0.00535 | -0.01516
-0.52 | -0.001027 | -0.005055 | -0.01505
-0.51 | -0.0008125 | -0.00392 | -0.014785
-0.5 | -0.0007895 | -0.00366 | -0.012585
-0.49 | -0.0007885 | -0.003635 | -0.01183
-0.48 | -0.000665 | -0.003015 | -0.010035
-0.47 | -0.000466 | -0.0025 | -0.007715
-0.46 | -0.0003415 | -0.00173 | -0.00683
-0.45 | -1.2e-05 | -0.00079 | -0.002345
-0.44 | 0.0003495 | 7.5e-05 | 0.00138
-0.43 | 0.0008265 | 0.001945 | 0.00465
-0.42 | 0.001412 | 0.00408 | 0.010485
-0.41 | 0.0023135 | 0.006135 | 0.020565
-0.4 | 0.003448 | 0.01011 | 0.03494
-0.39 | 0.0048335 | 0.015505 | 0.052625
-0.38 | 0.00699 | 0.02182 | 0.08032
-0.37 | 0.0099705 | 0.031205 | 0.11531
-0.36 | 0.015748 | 0.044275 | 0.162
-0.35 | 0.0216735 | 0.062825 | 0.2294
-0.34 | 0.02803 | 0.08743 | 0.3228
-0.33 | 0.038695 | 0.124695 | 0.4541
-0.32 | 0.053215 | 0.172875 | 0.64155
-0.31 | 0.074065 | 0.23665 | 0.8967
-0.3 | 0.10304 | 0.328 | 1.24385
-0.29 | 0.15128 | 0.44655 | 1.7398
-0.28 | 0.20431 | 0.61645 | 2.34765
-0.27 | 0.26865 | 0.85415 | 3.229
-0.26 | 0.3687 | 1.1662 | 4.4705
-0.25 | 0.5017 | 1.62815 | 6.0135
-0.24 | 0.6849 | 2.21265 | 8.1765
-0.23 | 0.9362 | 2.9295 | 11.028
-0.22 | 1.267 | 3.9695 | 14.827
-0.21 | 1.77655 | 5.3195 | 20.175
-0.2 | 2.4027 | 7.148 | 26.72
-0.19 | 3.1915 | 9.723 | 35.305
-0.18 | 4.2625 | 13.0115 | 46.54
-0.17 | 5.6685 | 17.0335 | 59.735
-0.16 | 7.547 | 22.62 | 77.485
-0.15 | 10.1805 | 29.755 | 99.375
-0.14 | 13.4075 | 38.76 | 126.145
-0.13 | 17.6995 | 50.045 | 154.235
-0.12 | 23.36 | 64.77 | 187.65
-0.11 | 30.345 | 82.52 | 230.15
-0.1 | 39.705 | 104.095 | 270.85
-0.09 | 50.635 | 129.57 | 317.1
-0.08 | 64.05 | 159.615 | 368.1
-0.07 | 80.81 | 195.95 | 418.35
-0.06 | 100.52 | 234.75 | 469.8
-0.05 | 121.475 | 277.5 | 523.1
-0.04 | 147.4 | 329.35 | 573.65
-0.03 | 178.4 | 376 | 628.3
-0.02 | 209.9 | 425.7 | 685.05
-0.01 | 245.7 | 485.05 | 731.2
0 | 279.1 | 536.85 | 780
0.01 | 312.4 | 584.05 | 822.5
0.02 | 349.25 | 640.6 | 867.5
0.03 | 382.4 | 691.6 | 907.5
0.04 | 412.85 | 733.05 | 936.5
0.05 | 440.75 | 777.5 | 977
0.06 | 466.6 | 822 | 1014.5
0.07 | 484.2 | 866.5 | 1047.5
0.08 | 497.45 | 900 | 1063.5
0.09 | 505.35 | 925.5 | 1083.5
0.1 | 513.45 | 955 | 1118
0.11 | 524.5 | 992.5 | 1143.5
0.12 | 523.5 | 1020 | 1159
0.13 | 517 | 1036 | 1161
0.14 | 505 | 1048 | 1176
0.15 | 494 | 1074.5 | 1201
0.16 | 479.5 | 1098.5 | 1206
0.17 | 460 | 1104.5 | 1210
0.18 | 443 | 1119 | 1215.5
0.19 | 432 | 1120.5 | 1221.5
0.2 | 422.5 | 1138 | 1236
0.21 | 391.5 | 1154 | 1238
0.22 | 361 | 1150 | 1224.5
0.23 | 346.5 | 1157.5 | 1225
0.24 | 332.5 | 1158 | 1241
0.25 | 323 | 1157.5 | 1233.5
0.26 | 301.5 | 1156 | 1224.5
0.27 | 270.5 | 1149 | 1206
0.28 | 254 | 1142.5 | 1199
0.29 | 251.5 | 1149 | 1216.5
0.3 | 243 | 1143 | 1201
0.31 | 224.5 | 1126 | 1180.5
0.32 | 204 | 1121.5 | 1173.5
0.33 | 179.5 | 1105 | 1162
0.34 | 183.5 | 1093 | 1147
0.35 | 179.5 | 1088.5 | 1139.5
0.36 | 163 | 1073.5 | 1120
0.37 | 153 | 1055.5 | 1099.5
0.38 | 126 | 1029.5 | 1090.5
0.39 | 134 | 1013 | 1071
0.4 | 135.5 | 1001 | 1057
0.41 | 115 | 977 | 1036.5
0.42 | 106 | 952 | 1016.5
0.43 | 102.5 | 927.5 | 999
0.44 | 109.5 | 905.5 | 969
0.45 | 103.5 | 884 | 947
0.46 | 86 | 852.5 | 909.5
0.47 | 77.5 | 817 | 900
0.48 | 85.5 | 796.5 | 895
0.49 | 89 | 775.5 | 860
0.5 | 86 | 760 | 850