## IDS-VDS Characteristic (mA-mm)
VGS (V) | VDS = 0.100 V | VDS = 0.500 V | VDS = 0.900 V
-0.75 | 0.0006836 | 0.0030619 | 0.010569
-0.74 | 0.0006463 | 0.0029484 | 0.010281
-0.73 | 0.000616 | 0.0028327 | 0.009988
-0.72 | 0.0005884 | 0.0027382 | 0.009699
-0.71 | 0.000563 | 0.0026267 | 0.009361
-0.7 | 0.0005345 | 0.0025257 | 0.009048
-0.69 | 0.0005097 | 0.0024529 | 0.008808
-0.68 | 0.00048663 | 0.0023541 | 0.008514
-0.67 | 0.0004635 | 0.0022671 | 0.008292
-0.66 | 0.00044609 | 0.0021859 | 0.008017
-0.65 | 0.00042461 | 0.0021025 | 0.007747
-0.64 | 0.0004018 | 0.0020343 | 0.007509
-0.63 | 0.00038514 | 0.0019443 | 0.007281
-0.62 | 0.00036804 | 0.0018673 | 0.007006
-0.61 | 0.00034819 | 0.0018026 | 0.006827
-0.6 | 0.00032985 | 0.0017365 | 0.006542
-0.59 | 0.00031509 | 0.001669 | 0.006401
-0.58 | 0.00030148 | 0.0016011 | 0.00616
-0.57 | 0.00028489 | 0.0015478 | 0.005969
-0.56 | 0.00026974 | 0.0014885 | 0.005753
-0.55 | 0.0002571 | 0.0014197 | 0.00559
-0.54 | 0.0002462 | 0.0013766 | 0.005403
-0.53 | 0.0002364 | 0.0013273 | 0.005227
-0.52 | 0.00022374 | 0.0012687 | 0.005087
-0.51 | 0.00021414 | 0.0012129 | 0.0048882
-0.5 | 0.00020294 | 0.0011709 | 0.0047517
-0.49 | 0.00019567 | 0.0011318 | 0.0046203
-0.48 | 0.000186 | 0.0011018 | 0.0044845
-0.47 | 0.00018203 | 0.0010679 | 0.004373
-0.46 | 0.00017669 | 0.0010354 | 0.0042834
-0.45 | 0.0001746 | 0.0010172 | 0.0041648
-0.44 | 0.0001748 | 0.0010063 | 0.0041435
-0.43 | 0.00018012 | 0.0010027 | 0.0041342
-0.42 | 0.00018593 | 0.0010249 | 0.0041879
-0.41 | 0.00020368 | 0.0010616 | 0.0043231
-0.4 | 0.00022844 | 0.0011305 | 0.0045234
-0.39 | 0.00026346 | 0.0012362 | 0.0048952
-0.38 | 0.00031625 | 0.0014017 | 0.0054334
-0.37 | 0.00038986 | 0.0016422 | 0.006325
-0.36 | 0.0004989 | 0.0019801 | 0.007505
-0.35 | 0.0006784 | 0.0024398 | 0.009206
-0.34 | 0.0008985 | 0.0031173 | 0.01164
-0.33 | 0.0011955 | 0.0040531 | 0.015104
-0.32 | 0.0016139 | 0.0053412 | 0.019876
-0.31 | 0.0021818 | 0.007319 | 0.026609
-0.3 | 0.0029874 | 0.00984 | 0.036243
-0.29 | 0.0040887 | 0.013353 | 0.049441
-0.28 | 0.0056088 | 0.018103 | 0.06778
-0.27 | 0.00791 | 0.024822 | 0.09287
-0.26 | 0.010834 | 0.033934 | 0.12711
-0.25 | 0.014775 | 0.046376 | 0.17338
-0.24 | 0.020232 | 0.06404 | 0.23816
-0.23 | 0.027587 | 0.08694 | 0.32486
-0.22 | 0.037592 | 0.11807 | 0.44319
-0.21 | 0.051138 | 0.16097 | 0.6003
-0.2 | 0.07062 | 0.21673 | 0.8113
-0.19 | 0.09572 | 0.29455 | 1.0933
-0.18 | 0.13009 | 0.39817 | 1.4669
-0.17 | 0.17545 | 0.53552 | 1.9585
-0.16 | 0.23669 | 0.7165 | 2.5946
-0.15 | 0.31795 | 0.9577 | 3.4135
-0.14 | 0.42775 | 1.2785 | 4.443
-0.13 | 0.5712 | 1.684 | 5.742
-0.12 | 0.7621 | 2.2202 | 7.387
-0.11 | 1.0118 | 2.9117 | 9.351
-0.1 | 1.3358 | 3.7835 | 11.724
-0.09 | 1.7627 | 4.8969 | 14.6
-0.08 | 2.2938 | 6.269 | 17.852
-0.07 | 2.9896 | 7.95 | 21.65
-0.06 | 3.8539 | 10.001 | 25.994
-0.05 | 4.9317 | 12.518 | 30.801
-0.04 | 6.197 | 15.369 | 36.218
-0.03 | 7.763 | 18.811 | 41.988
-0.02 | 9.652 | 22.711 | 48.467
-0.01 | 11.858 | 27.152 | 55.352
0 | 14.448 | 32.133 | 62.96
0.01 | 17.332 | 37.661 | 70.78
0.02 | 20.561 | 43.648 | 79.04
0.03 | 24.186 | 50.172 | 87.82
0.04 | 28.076 | 57.23 | 96.99
0.05 | 32.354 | 64.64 | 106.53
0.06 | 36.812 | 72.57 | 116.33
0.07 | 41.631 | 81 | 126.47
0.08 | 46.484 | 89.62 | 136.97
0.09 | 51.483 | 98.76 | 147.69
0.1 | 56.616 | 108.1 | 158.63
0.11 | 61.67 | 117.67 | 169.84
0.12 | 66.96 | 127.79 | 181.14
0.13 | 72.22 | 137.91 | 192.78
0.14 | 77.32 | 148.27 | 204.47
0.15 | 82.3 | 158.84 | 216.17
0.16 | 87.11 | 169.77 | 228.33
0.17 | 91.84 | 180.56 | 240.19
0.18 | 96.47 | 191.66 | 252.39
0.19 | 100.92 | 202.86 | 264.5
0.2 | 105.15 | 214.14 | 276.78
0.21 | 109.22 | 225.71 | 289
0.22 | 113 | 236.96 | 301.36
0.23 | 116.43 | 248.58 | 313.52
0.24 | 119.84 | 260.02 | 325.83
0.25 | 123.25 | 271.6 | 338.2
0.26 | 126.35 | 283.15 | 350.27
0.27 | 129.39 | 294.63 | 362.5
0.28 | 131.9 | 306.2 | 374.57
0.29 | 134.32 | 317.59 | 386.61
0.3 | 136.72 | 329.08 | 398.82
0.31 | 139.15 | 340.27 | 410.58
0.32 | 141.44 | 351.54 | 422.39
0.33 | 143.43 | 362.72 | 434.05
0.34 | 145.06 | 373.81 | 445.65
0.35 | 146.75 | 384.76 | 457.05
0.36 | 148.73 | 395.26 | 468.31
0.37 | 150.38 | 406.09 | 479.56
0.38 | 151.72 | 416.59 | 490.57
0.39 | 152.88 | 426.72 | 501.39
0.4 | 154.04 | 436.77 | 511.86
0.41 | 155.72 | 446.63 | 522.43
0.42 | 156.79 | 456.43 | 532.81
0.43 | 157.66 | 465.93 | 542.89
0.44 | 158.59 | 475.08 | 552.82
0.45 | 159.72 | 483.83 | 562.28
0.46 | 160.84 | 492.73 | 571.7
0.47 | 161.72 | 501.19 | 580.8
0.48 | 162.27 | 509.3 | 589.8
0.49 | 163.01 | 517.15 | 598.3
0.5 | 164.33 | 524.64 | 607

## Tranconductance (mS-mm)
VGS (V) | VDS = 0.100 V | VDS = 0.500 V | VDS = 0.900 V
-0.75 | -0.00373 | -0.01135 | -0.0288
-0.74 | -0.00338 | -0.01146 | -0.02905
-0.73 | -0.002895 | -0.01051 | -0.0291
-0.72 | -0.00265 | -0.0103 | -0.03135
-0.71 | -0.002695 | -0.010625 | -0.03255
-0.7 | -0.002665 | -0.00869 | -0.02765
-0.69 | -0.0023935 | -0.00858 | -0.0267
-0.68 | -0.00231 | -0.00929 | -0.0258
-0.67 | -0.002027 | -0.00841 | -0.02485
-0.66 | -0.0019445 | -0.00823 | -0.02725
-0.65 | -0.0022145 | -0.00758 | -0.0254
-0.64 | -0.0019735 | -0.00791 | -0.0233
-0.63 | -0.001688 | -0.00835 | -0.02515
-0.62 | -0.0018475 | -0.007085 | -0.0227
-0.61 | -0.0019095 | -0.00654 | -0.0232
-0.6 | -0.001655 | -0.00668 | -0.0213
-0.59 | -0.0014185 | -0.00677 | -0.0191
-0.58 | -0.00151 | -0.00606 | -0.0216
-0.57 | -0.001587 | -0.00563 | -0.02035
-0.56 | -0.0013895 | -0.006405 | -0.01895
-0.55 | -0.001177 | -0.005595 | -0.0175
-0.54 | -0.001035 | -0.00462 | -0.01815
-0.53 | -0.001123 | -0.005395 | -0.0158
-0.52 | -0.001113 | -0.00572 | -0.01694
-0.51 | -0.00104 | -0.00489 | -0.016765
-0.5 | -0.0009235 | -0.004055 | -0.013395
-0.49 | -0.000847 | -0.003455 | -0.01336
-0.48 | -0.000682 | -0.003195 | -0.012365
-0.47 | -0.0004655 | -0.00332 | -0.010055
-0.46 | -0.0003715 | -0.002535 | -0.01041
-0.45 | -9.45e-05 | -0.001455 | -0.006995
-0.44 | 0.000276 | -0.000725 | -0.00153
-0.43 | 0.0005565 | 0.00093 | 0.00222
-0.42 | 0.001178 | 0.002945 | 0.009445
-0.41 | 0.0021255 | 0.00528 | 0.016775
-0.4 | 0.002989 | 0.00873 | 0.028605
-0.39 | 0.0043905 | 0.01356 | 0.0455
-0.38 | 0.00632 | 0.0203 | 0.07149
-0.37 | 0.0091325 | 0.02892 | 0.10358
-0.36 | 0.014427 | 0.03988 | 0.14405
-0.35 | 0.01998 | 0.05686 | 0.20675
-0.34 | 0.025855 | 0.080665 | 0.2949
-0.33 | 0.03577 | 0.111195 | 0.4118
-0.32 | 0.049315 | 0.163295 | 0.57525
-0.31 | 0.068675 | 0.22494 | 0.81835
-0.3 | 0.095345 | 0.3017 | 1.1416
-0.29 | 0.13107 | 0.41315 | 1.57685
-0.28 | 0.191065 | 0.57345 | 2.17145
-0.27 | 0.26126 | 0.79155 | 2.9665
-0.26 | 0.34325 | 1.0777 | 4.0255
-0.25 | 0.4699 | 1.5053 | 5.5525
-0.24 | 0.6406 | 2.0282 | 7.574
-0.23 | 0.868 | 2.7015 | 10.2515
-0.22 | 1.17755 | 3.7015 | 13.772
-0.21 | 1.6514 | 4.933 | 18.4055
-0.2 | 2.2291 | 6.679 | 24.65
-0.19 | 2.9735 | 9.072 | 32.78
-0.18 | 3.9865 | 12.0485 | 43.26
-0.17 | 5.33 | 15.9165 | 56.385
-0.16 | 7.125 | 21.109 | 72.75
-0.15 | 9.553 | 28.1 | 92.42
-0.14 | 12.6625 | 36.315 | 116.425
-0.13 | 16.7175 | 47.085 | 147.2
-0.12 | 22.03 | 61.385 | 180.45
-0.11 | 28.685 | 78.165 | 216.85
-0.1 | 37.545 | 99.26 | 262.45
-0.09 | 47.9 | 124.275 | 306.4
-0.08 | 61.345 | 152.655 | 352.5
-0.07 | 78.005 | 186.6 | 407.1
-0.06 | 97.105 | 228.4 | 457.55
-0.05 | 117.155 | 268.4 | 511.2
-0.04 | 141.565 | 314.65 | 559.35
-0.03 | 172.75 | 367.1 | 612.45
-0.02 | 204.75 | 417.05 | 668.2
-0.01 | 239.8 | 471.1 | 724.65
0 | 273.7 | 525.45 | 771.4
0.01 | 305.65 | 575.75 | 804
0.02 | 342.7 | 625.55 | 852
0.03 | 375.75 | 679.1 | 897.5
0.04 | 408.4 | 723.4 | 935.5
0.05 | 436.8 | 767 | 967
0.06 | 463.85 | 818 | 997
0.07 | 483.6 | 852.5 | 1032
0.08 | 492.6 | 888 | 1061
0.09 | 506.6 | 924 | 1083
0.1 | 509.35 | 945.5 | 1107.5
0.11 | 517.2 | 984.5 | 1125.5
0.12 | 527.5 | 1012 | 1147
0.13 | 518 | 1024 | 1166.5
0.14 | 504 | 1046.5 | 1169.5
0.15 | 489.5 | 1075 | 1193
0.16 | 477 | 1086 | 1201
0.17 | 468 | 1094.5 | 1203
0.18 | 454 | 1115 | 1215.5
0.19 | 434 | 1124 | 1219.5
0.2 | 415 | 1142.5 | 1225
0.21 | 392.5 | 1141 | 1229
0.22 | 360.5 | 1143.5 | 1226
0.23 | 342 | 1153 | 1223.5
0.24 | 341 | 1151 | 1234
0.25 | 325.5 | 1156.5 | 1222
0.26 | 307 | 1151.5 | 1215
0.27 | 277.5 | 1152.5 | 1215
0.28 | 246.5 | 1148 | 1205.5
0.29 | 241 | 1144 | 1212.5
0.3 | 241.5 | 1134 | 1198.5
0.31 | 236 | 1123 | 1178.5
0.32 | 214 | 1122.5 | 1173.5
0.33 | 181 | 1113.5 | 1163
0.34 | 166 | 1102 | 1150
0.35 | 183.5 | 1072.5 | 1133
0.36 | 181.5 | 1066.5 | 1125.5
0.37 | 149.5 | 1066.5 | 1113
0.38 | 125 | 1031.5 | 1091.5
0.39 | 116 | 1009 | 1064.5
0.4 | 142 | 995.5 | 1052
0.41 | 137.5 | 983 | 1047.5
0.42 | 97 | 965 | 1023
0.43 | 90 | 932.5 | 1000.5
0.44 | 103 | 895 | 969.5
0.45 | 112.5 | 882.5 | 944
0.46 | 100 | 868 | 926
0.47 | 71.5 | 828.5 | 905
0.48 | 64.5 | 798 | 875
0.49 | 103 | 767 | 860
0.5 | 132 | 749 | 870