## IDS-VDS Characteristic (mA-mm)
VGS (V) | VDS = 0.100 V | VDS = 0.500 V | VDS = 0.900 V
-0.75 | 0.0006924 | 0.0031707 | 0.011088
-0.74 | 0.0006569 | 0.0030231 | 0.010751
-0.73 | 0.0006306 | 0.0029232 | 0.010429
-0.72 | 0.0006013 | 0.002825 | 0.010058
-0.71 | 0.0005761 | 0.0027176 | 0.009751
-0.7 | 0.0005486 | 0.0025974 | 0.009518
-0.69 | 0.0005262 | 0.002512 | 0.009147
-0.68 | 0.00049485 | 0.0024188 | 0.008876
-0.67 | 0.00047142 | 0.0023191 | 0.008624
-0.66 | 0.00044963 | 0.0022256 | 0.008314
-0.65 | 0.00042652 | 0.002152 | 0.008066
-0.64 | 0.00040905 | 0.0020616 | 0.007753
-0.63 | 0.00039025 | 0.0019797 | 0.007502
-0.62 | 0.0003684 | 0.001898 | 0.007278
-0.61 | 0.00035009 | 0.001837 | 0.007045
-0.6 | 0.00033284 | 0.0017581 | 0.006785
-0.59 | 0.00031951 | 0.001687 | 0.006571
-0.58 | 0.00030445 | 0.0016214 | 0.006325
-0.57 | 0.00028806 | 0.001561 | 0.006138
-0.56 | 0.0002755 | 0.0014933 | 0.005968
-0.55 | 0.00026129 | 0.001442 | 0.005713
-0.54 | 0.00024908 | 0.0013902 | 0.005553
-0.53 | 0.00023698 | 0.001339 | 0.005372
-0.52 | 0.00022516 | 0.0012778 | 0.005173
-0.51 | 0.00021422 | 0.0012394 | 0.005011
-0.5 | 0.00020373 | 0.0011849 | 0.0048479
-0.49 | 0.00019619 | 0.0011537 | 0.0047184
-0.48 | 0.0001878 | 0.0011085 | 0.0046123
-0.47 | 0.00018261 | 0.0010815 | 0.0044684
-0.46 | 0.00017689 | 0.0010537 | 0.0043642
-0.45 | 0.00017395 | 0.0010322 | 0.0042947
-0.44 | 0.00017323 | 0.0010228 | 0.0042083
-0.43 | 0.00017703 | 0.0010161 | 0.0041892
-0.42 | 0.00018604 | 0.0010324 | 0.0042392
-0.41 | 0.00020079 | 0.0010652 | 0.0043525
-0.4 | 0.00022398 | 0.0011308 | 0.004567
-0.39 | 0.0002595 | 0.0012297 | 0.0048962
-0.38 | 0.00031107 | 0.0013855 | 0.0054396
-0.37 | 0.00038518 | 0.0016144 | 0.006279
-0.36 | 0.0004915 | 0.0019368 | 0.007423
-0.35 | 0.0006665 | 0.0023977 | 0.009061
-0.34 | 0.0008778 | 0.0030438 | 0.011443
-0.33 | 0.0011719 | 0.0039492 | 0.014816
-0.32 | 0.0015812 | 0.0052314 | 0.019495
-0.31 | 0.0021496 | 0.007149 | 0.026185
-0.3 | 0.0029336 | 0.009613 | 0.035296
-0.29 | 0.0040042 | 0.013023 | 0.0482
-0.28 | 0.005491 | 0.017721 | 0.06648
-0.27 | 0.007834 | 0.024304 | 0.09039
-0.26 | 0.010681 | 0.033178 | 0.12412
-0.25 | 0.014567 | 0.045437 | 0.16987
-0.24 | 0.019929 | 0.06294 | 0.23231
-0.23 | 0.027227 | 0.08562 | 0.31955
-0.22 | 0.037239 | 0.11622 | 0.43256
-0.21 | 0.050592 | 0.15778 | 0.586
-0.2 | 0.06999 | 0.21369 | 0.8009
-0.19 | 0.09502 | 0.29054 | 1.0741
-0.18 | 0.12929 | 0.39067 | 1.4422
-0.17 | 0.1742 | 0.52696 | 1.9352
-0.16 | 0.23512 | 0.7079 | 2.5484
-0.15 | 0.31551 | 0.9443 | 3.3608
-0.14 | 0.42523 | 1.2621 | 4.4068
-0.13 | 0.56791 | 1.6732 | 5.694
-0.12 | 0.7552 | 2.1973 | 7.321
-0.11 | 1.0018 | 2.865 | 9.276
-0.1 | 1.3288 | 3.7381 | 11.645
-0.09 | 1.7483 | 4.8493 | 14.484
-0.08 | 2.2883 | 6.227 | 17.723
-0.07 | 2.9719 | 7.876 | 21.538
-0.06 | 3.8177 | 9.929 | 25.831
-0.05 | 4.9047 | 12.408 | 30.669
-0.04 | 6.161 | 15.323 | 35.986
-0.03 | 7.73 | 18.695 | 41.927
-0.02 | 9.634 | 22.518 | 48.285
-0.01 | 11.823 | 27.042 | 55.204
0 | 14.39 | 32.043 | 62.75
0.01 | 17.28 | 37.561 | 70.67
0.02 | 20.53 | 43.519 | 78.89
0.03 | 24.145 | 50.161 | 87.78
0.04 | 28.102 | 57.12 | 96.93
0.05 | 32.294 | 64.55 | 106.29
0.06 | 36.768 | 72.57 | 116.27
0.07 | 41.577 | 80.95 | 126.4
0.08 | 46.457 | 89.57 | 136.91
0.09 | 51.537 | 98.69 | 147.64
0.1 | 56.654 | 107.97 | 158.63
0.11 | 61.69 | 117.62 | 169.74
0.12 | 67 | 127.68 | 181.22
0.13 | 72.22 | 137.87 | 192.73
0.14 | 77.28 | 148.29 | 204.4
0.15 | 82.18 | 158.83 | 216.25
0.16 | 87.12 | 169.64 | 228.13
0.17 | 91.86 | 180.58 | 240.21
0.18 | 96.55 | 191.64 | 252.27
0.19 | 100.98 | 202.74 | 264.46
0.2 | 105.14 | 214.09 | 276.84
0.21 | 109.05 | 225.6 | 289.04
0.22 | 112.88 | 237 | 301.32
0.23 | 116.61 | 248.53 | 313.64
0.24 | 120.27 | 259.84 | 325.9
0.25 | 123.46 | 271.53 | 338.22
0.26 | 126.35 | 283.13 | 350.38
0.27 | 129.21 | 294.69 | 362.56
0.28 | 131.78 | 306.18 | 374.66
0.29 | 134.62 | 317.51 | 386.74
0.3 | 137.07 | 329 | 398.61
0.31 | 139.33 | 340.36 | 410.53
0.32 | 141.34 | 351.6 | 422.36
0.33 | 143.28 | 362.66 | 434.13
0.34 | 145.15 | 373.71 | 445.74
0.35 | 147.21 | 384.61 | 456.98
0.36 | 148.8 | 395.35 | 468.38
0.37 | 150.14 | 406.18 | 479.58
0.38 | 151.76 | 416.44 | 490.54
0.39 | 153.18 | 426.71 | 501.43
0.4 | 154.59 | 436.8 | 511.9
0.41 | 155.66 | 446.7 | 522.36
0.42 | 156.57 | 456.47 | 532.84
0.43 | 157.89 | 465.79 | 542.86
0.44 | 159.02 | 475 | 552.59
0.45 | 160.04 | 483.91 | 562.27
0.46 | 160.83 | 492.77 | 571.6
0.47 | 161.6 | 501.13 | 580.8
0.48 | 162.51 | 509.22 | 589.8
0.49 | 163.49 | 517.06 | 598.4
0.5 | 164.11 | 524.71 | 607

## Tranconductance (mS-mm)
VGS (V) | VDS = 0.100 V | VDS = 0.500 V | VDS = 0.900 V
-0.75 | -0.00355 | -0.01476 | -0.0337
-0.74 | -0.00309 | -0.012375 | -0.03295
-0.73 | -0.00278 | -0.009905 | -0.03465
-0.72 | -0.002725 | -0.01028 | -0.0339
-0.71 | -0.002635 | -0.01138 | -0.027
-0.7 | -0.002495 | -0.01028 | -0.0302
-0.69 | -0.0026875 | -0.00893 | -0.0321
-0.68 | -0.002739 | -0.009645 | -0.02615
-0.67 | -0.002261 | -0.00966 | -0.0281
-0.66 | -0.002245 | -0.008355 | -0.0279
-0.65 | -0.002029 | -0.0082 | -0.02805
-0.64 | -0.0018135 | -0.008615 | -0.0282
-0.63 | -0.0020325 | -0.00818 | -0.02375
-0.62 | -0.002008 | -0.007135 | -0.02285
-0.61 | -0.001778 | -0.006995 | -0.02465
-0.6 | -0.001529 | -0.0075 | -0.0237
-0.59 | -0.0014195 | -0.006835 | -0.023
-0.58 | -0.0015725 | -0.0063 | -0.02165
-0.57 | -0.0014475 | -0.006405 | -0.01785
-0.56 | -0.0013385 | -0.00595 | -0.02125
-0.55 | -0.001321 | -0.005155 | -0.02075
-0.54 | -0.0012155 | -0.00515 | -0.01705
-0.53 | -0.001196 | -0.00562 | -0.019
-0.52 | -0.001138 | -0.00498 | -0.01805
-0.51 | -0.0010715 | -0.004645 | -0.016255
-0.5 | -0.0009015 | -0.004285 | -0.01463
-0.49 | -0.0007965 | -0.00382 | -0.01178
-0.48 | -0.000679 | -0.00361 | -0.0125
-0.47 | -0.0005455 | -0.00274 | -0.012405
-0.46 | -0.000433 | -0.002465 | -0.008685
-0.45 | -0.000183 | -0.001545 | -0.007795
-0.44 | 0.000154 | -0.000805 | -0.005275
-0.43 | 0.0006405 | 0.00048 | 0.001545
-0.42 | 0.001188 | 0.002455 | 0.008165
-0.41 | 0.001897 | 0.00492 | 0.01639
-0.4 | 0.0029355 | 0.008225 | 0.027185
-0.39 | 0.0043545 | 0.012735 | 0.04363
-0.38 | 0.006284 | 0.019235 | 0.06914
-0.37 | 0.0090215 | 0.027565 | 0.09917
-0.36 | 0.014066 | 0.039165 | 0.1391
-0.35 | 0.019315 | 0.05535 | 0.201
-0.34 | 0.02527 | 0.077575 | 0.28775
-0.33 | 0.03517 | 0.10938 | 0.4026
-0.32 | 0.048885 | 0.15999 | 0.56845
-0.31 | 0.06762 | 0.21908 | 0.79005
-0.3 | 0.09273 | 0.2937 | 1.10075
-0.29 | 0.12787 | 0.4054 | 1.5592
-0.28 | 0.19149 | 0.56405 | 2.1095
-0.27 | 0.2595 | 0.77285 | 2.882
-0.26 | 0.33665 | 1.05665 | 3.974
-0.25 | 0.4624 | 1.4881 | 5.4095
-0.24 | 0.633 | 2.00915 | 7.484
-0.23 | 0.8655 | 2.664 | 10.0125
-0.22 | 1.16825 | 3.608 | 13.3225
-0.21 | 1.63755 | 4.8735 | 18.417
-0.2 | 2.2214 | 6.638 | 24.405
-0.19 | 2.965 | 8.849 | 32.065
-0.18 | 3.959 | 11.821 | 43.055
-0.17 | 5.2915 | 15.8615 | 55.31
-0.16 | 7.0655 | 20.867 | 71.28
-0.15 | 9.5055 | 27.71 | 92.92
-0.14 | 12.62 | 36.445 | 116.66
-0.13 | 16.4985 | 46.76 | 145.71
-0.12 | 21.6945 | 59.59 | 179.1
-0.11 | 28.68 | 77.04 | 216.2
-0.1 | 37.325 | 99.215 | 260.4
-0.09 | 47.975 | 124.445 | 303.9
-0.08 | 61.18 | 151.335 | 352.7
-0.07 | 76.47 | 185.1 | 405.4
-0.06 | 96.64 | 226.6 | 456.55
-0.05 | 117.165 | 269.7 | 507.75
-0.04 | 141.265 | 314.35 | 562.9
-0.03 | 173.65 | 359.75 | 614.95
-0.02 | 204.65 | 417.35 | 663.85
-0.01 | 237.8 | 476.25 | 723.25
0 | 272.85 | 525.95 | 773.3
0.01 | 307 | 573.8 | 807
0.02 | 343.25 | 630 | 855.5
0.03 | 378.6 | 680.05 | 902
0.04 | 407.45 | 719.45 | 925.5
0.05 | 433.3 | 772.5 | 967
0.06 | 464.15 | 820 | 1005.5
0.07 | 484.45 | 850 | 1032
0.08 | 498 | 887 | 1062
0.09 | 509.85 | 920 | 1086
0.1 | 507.65 | 946.5 | 1105
0.11 | 517.3 | 985.5 | 1129.5
0.12 | 526.5 | 1012.5 | 1149.5
0.13 | 514 | 1030.5 | 1159
0.14 | 498 | 1048 | 1176
0.15 | 492 | 1067.5 | 1186.5
0.16 | 484 | 1087.5 | 1198
0.17 | 471.5 | 1100 | 1207
0.18 | 456 | 1108 | 1212.5
0.19 | 429.5 | 1122.5 | 1228.5
0.2 | 403.5 | 1143 | 1229
0.21 | 387 | 1145.5 | 1224
0.22 | 378 | 1146.5 | 1230
0.23 | 369.5 | 1142 | 1229
0.24 | 342.5 | 1150 | 1229
0.25 | 304 | 1164.5 | 1224
0.26 | 287.5 | 1158 | 1217
0.27 | 271.5 | 1152.5 | 1214
0.28 | 270.5 | 1141 | 1209
0.29 | 264.5 | 1141 | 1197.5
0.3 | 235.5 | 1142.5 | 1189.5
0.31 | 213.5 | 1130 | 1187.5
0.32 | 197.5 | 1115 | 1180
0.33 | 190.5 | 1105.5 | 1169
0.34 | 196.5 | 1097.5 | 1142.5
0.35 | 182.5 | 1082 | 1132
0.36 | 146.5 | 1078.5 | 1130
0.37 | 148 | 1054.5 | 1108
0.38 | 152 | 1026.5 | 1092.5
0.39 | 141.5 | 1018 | 1068
0.4 | 124 | 999.5 | 1046.5
0.41 | 99 | 983.5 | 1047
0.42 | 111.5 | 954.5 | 1025
0.43 | 122.5 | 926.5 | 987.5
0.44 | 107.5 | 906 | 970.5
0.45 | 90.5 | 888.5 | 950.5
0.46 | 78 | 861 | 926.5
0.47 | 84 | 822.5 | 910
0.48 | 94.5 | 796.5 | 880
0.49 | 80 | 774.5 | 860
0.5 | 62 | 765 | 860