## IDS-VDS Characteristic (mA-mm)
VGS (V) | VDS = 0.100 V | VDS = 0.500 V | VDS = 0.900 V
-0.75 | 0.0006387 | 0.0029241 | 0.01033
-0.74 | 0.0006055 | 0.0028203 | 0.010078
-0.73 | 0.0005774 | 0.0027231 | 0.00973
-0.72 | 0.0005485 | 0.0026202 | 0.009407
-0.71 | 0.0005255 | 0.0025131 | 0.009116
-0.7 | 0.00050201 | 0.0024227 | 0.008896
-0.69 | 0.00047769 | 0.0023341 | 0.008573
-0.68 | 0.00045665 | 0.0022472 | 0.008283
-0.67 | 0.00043529 | 0.0021591 | 0.008045
-0.66 | 0.00041303 | 0.0020857 | 0.007813
-0.65 | 0.00039203 | 0.0020064 | 0.007547
-0.64 | 0.00037481 | 0.0019313 | 0.007255
-0.63 | 0.00035733 | 0.0018575 | 0.007025
-0.62 | 0.00033964 | 0.0017848 | 0.006856
-0.61 | 0.00032619 | 0.0017279 | 0.006632
-0.6 | 0.00030957 | 0.0016487 | 0.006433
-0.59 | 0.00029413 | 0.0015778 | 0.006185
-0.58 | 0.00028123 | 0.0015098 | 0.005979
-0.57 | 0.00026605 | 0.0014592 | 0.005815
-0.56 | 0.00025295 | 0.0013997 | 0.005614
-0.55 | 0.00023937 | 0.0013586 | 0.005446
-0.54 | 0.000229 | 0.0012976 | 0.005213
-0.53 | 0.00021802 | 0.0012519 | 0.005049
-0.52 | 0.00020768 | 0.0011959 | 0.0048808
-0.51 | 0.00019781 | 0.0011488 | 0.004727
-0.5 | 0.00018867 | 0.0011247 | 0.0045584
-0.49 | 0.00017969 | 0.0010677 | 0.004447
-0.48 | 0.00017269 | 0.0010439 | 0.0043237
-0.47 | 0.00016812 | 0.0010074 | 0.0042116
-0.46 | 0.00016412 | 0.0009852 | 0.0041103
-0.45 | 0.00016206 | 0.0009631 | 0.0040584
-0.44 | 0.00016336 | 0.000959 | 0.00402
-0.43 | 0.00016961 | 0.0009661 | 0.0040506
-0.42 | 0.0001791 | 0.0009874 | 0.0041004
-0.41 | 0.00019607 | 0.0010306 | 0.0042425
-0.4 | 0.00022207 | 0.0011039 | 0.0044619
-0.39 | 0.00026023 | 0.0012156 | 0.0048614
-0.38 | 0.00031619 | 0.0013892 | 0.0054466
-0.37 | 0.00039498 | 0.0016422 | 0.006415
-0.36 | 0.00050802 | 0.0019852 | 0.007648
-0.35 | 0.0006948 | 0.0024972 | 0.009461
-0.34 | 0.0009241 | 0.0032083 | 0.012088
-0.33 | 0.0012369 | 0.0042046 | 0.015706
-0.32 | 0.0016686 | 0.005559 | 0.02075
-0.31 | 0.0022622 | 0.007634 | 0.027853
-0.3 | 0.0030981 | 0.01028 | 0.037904
-0.29 | 0.0042315 | 0.013921 | 0.051708
-0.28 | 0.005906 | 0.018975 | 0.07108
-0.27 | 0.008089 | 0.025966 | 0.09694
-0.26 | 0.011026 | 0.035451 | 0.13336
-0.25 | 0.015102 | 0.048281 | 0.18172
-0.24 | 0.020554 | 0.06673 | 0.2484
-0.23 | 0.028282 | 0.09079 | 0.33898
-0.22 | 0.038428 | 0.12328 | 0.45878
-0.21 | 0.052392 | 0.16624 | 0.6249
-0.2 | 0.07287 | 0.22682 | 0.8395
-0.19 | 0.09885 | 0.30633 | 1.133
-0.18 | 0.13374 | 0.41473 | 1.527
-0.17 | 0.1808 | 0.55687 | 2.0302
-0.16 | 0.24241 | 0.7458 | 2.6658
-0.15 | 0.3269 | 0.9956 | 3.5097
-0.14 | 0.43899 | 1.3183 | 4.5931
-0.13 | 0.5849 | 1.7472 | 5.954
-0.12 | 0.7792 | 2.3009 | 7.585
-0.11 | 1.0357 | 2.999 | 9.648
-0.1 | 1.3735 | 3.9168 | 12.067
-0.09 | 1.8022 | 5.0455 | 14.953
-0.08 | 2.356 | 6.455 | 18.337
-0.07 | 3.0537 | 8.183 | 22.095
-0.06 | 3.933 | 10.29 | 26.495
-0.05 | 5.0176 | 12.794 | 31.421
-0.04 | 6.297 | 15.746 | 36.839
-0.03 | 7.892 | 19.201 | 42.793
-0.02 | 9.789 | 23.185 | 49.217
-0.01 | 12.043 | 27.697 | 56.207
0 | 14.612 | 32.687 | 63.83
0.01 | 17.561 | 38.336 | 71.73
0.02 | 20.798 | 44.324 | 80.05
0.03 | 24.473 | 50.985 | 88.9
0.04 | 28.383 | 57.96 | 98.11
0.05 | 32.628 | 65.65 | 107.67
0.06 | 37.126 | 73.57 | 117.51
0.07 | 41.86 | 81.99 | 127.85
0.08 | 46.842 | 90.68 | 138.13
0.09 | 51.884 | 99.79 | 148.98
0.1 | 56.9 | 109.19 | 159.97
0.11 | 62.14 | 118.78 | 171.16
0.12 | 67.44 | 128.86 | 182.83
0.13 | 72.7 | 139.15 | 194.14
0.14 | 77.78 | 149.55 | 205.89
0.15 | 82.7 | 160.21 | 217.73
0.16 | 87.55 | 170.93 | 229.81
0.17 | 92.31 | 181.96 | 241.89
0.18 | 97.05 | 193.12 | 253.96
0.19 | 101.44 | 204.26 | 266.17
0.2 | 105.74 | 215.57 | 278.38
0.21 | 109.73 | 227.08 | 290.83
0.22 | 113.41 | 238.49 | 302.97
0.23 | 116.99 | 250.04 | 315.37
0.24 | 120.56 | 261.63 | 327.67
0.25 | 123.91 | 273.09 | 340.07
0.26 | 127.21 | 284.75 | 352.41
0.27 | 129.91 | 296.2 | 364.4
0.28 | 132.44 | 307.71 | 376.64
0.29 | 135.04 | 319.3 | 388.75
0.3 | 137.65 | 330.65 | 400.84
0.31 | 140.07 | 342.06 | 412.77
0.32 | 142.22 | 353.3 | 424.44
0.33 | 143.9 | 364.47 | 436.32
0.34 | 145.71 | 375.56 | 447.9
0.35 | 147.95 | 386.4 | 459.3
0.36 | 149.61 | 397.29 | 470.45
0.37 | 150.96 | 407.95 | 481.83
0.38 | 152.3 | 418.35 | 492.82
0.39 | 153.66 | 428.5 | 503.67
0.4 | 155.51 | 438.74 | 514.43
0.41 | 156.59 | 448.62 | 524.58
0.42 | 157.39 | 458.32 | 535.11
0.43 | 158.47 | 467.83 | 545.23
0.44 | 159.74 | 476.92 | 555.03
0.45 | 160.95 | 486 | 564.76
0.46 | 161.66 | 494.8 | 574.1
0.47 | 162.33 | 503.12 | 583.4
0.48 | 163.18 | 511.29 | 592.2
0.49 | 164.41 | 519.25 | 601
0.5 | 165.07 | 526.92 | 609.7

## Tranconductance (mS-mm)
VGS (V) | VDS = 0.100 V | VDS = 0.500 V | VDS = 0.900 V
-0.75 | -0.00332 | -0.01038 | -0.0252
-0.74 | -0.003065 | -0.01005 | -0.03
-0.73 | -0.00285 | -0.010005 | -0.03355
-0.72 | -0.002595 | -0.0105 | -0.0307
-0.71 | -0.0023245 | -0.009875 | -0.02555
-0.7 | -0.0023905 | -0.00895 | -0.02715
-0.69 | -0.002268 | -0.008775 | -0.03065
-0.68 | -0.00212 | -0.00875 | -0.0264
-0.67 | -0.002181 | -0.008075 | -0.0235
-0.66 | -0.002163 | -0.007635 | -0.0249
-0.65 | -0.001911 | -0.00772 | -0.0279
-0.64 | -0.001735 | -0.007445 | -0.0261
-0.63 | -0.0017585 | -0.007325 | -0.01995
-0.62 | -0.001557 | -0.00648 | -0.01965
-0.61 | -0.0015035 | -0.006805 | -0.02115
-0.6 | -0.001603 | -0.007505 | -0.02235
-0.59 | -0.001417 | -0.006945 | -0.0227
-0.58 | -0.001404 | -0.00593 | -0.0185
-0.57 | -0.001414 | -0.005505 | -0.01825
-0.56 | -0.001334 | -0.00503 | -0.01845
-0.55 | -0.0011975 | -0.005105 | -0.02005
-0.54 | -0.0010675 | -0.005335 | -0.01985
-0.53 | -0.001066 | -0.005085 | -0.01661
-0.52 | -0.0010105 | -0.005155 | -0.0161
-0.51 | -0.0009505 | -0.00356 | -0.01612
-0.5 | -0.000906 | -0.004055 | -0.014
-0.49 | -0.000799 | -0.00404 | -0.011735
-0.48 | -0.0005785 | -0.003015 | -0.01177
-0.47 | -0.0004285 | -0.002935 | -0.01067
-0.46 | -0.000303 | -0.002215 | -0.00766
-0.45 | -3.8e-05 | -0.00131 | -0.004515
-0.44 | 0.0003775 | 0.00015 | -0.00039
-0.43 | 0.000787 | 0.00142 | 0.00402
-0.42 | 0.001323 | 0.003225 | 0.009595
-0.41 | 0.0021485 | 0.005825 | 0.018075
-0.4 | 0.003208 | 0.00925 | 0.030945
-0.39 | 0.004706 | 0.014265 | 0.049235
-0.38 | 0.0067375 | 0.02133 | 0.07768
-0.37 | 0.0095915 | 0.0298 | 0.11007
-0.36 | 0.014991 | 0.04275 | 0.1523
-0.35 | 0.020804 | 0.061155 | 0.222
-0.34 | 0.027105 | 0.08537 | 0.31225
-0.33 | 0.037225 | 0.117535 | 0.4331
-0.32 | 0.051265 | 0.17147 | 0.60735
-0.31 | 0.071475 | 0.23605 | 0.8577
-0.3 | 0.098465 | 0.31435 | 1.19275
-0.29 | 0.140395 | 0.43475 | 1.6588
-0.28 | 0.192875 | 0.60225 | 2.2616
-0.27 | 0.256 | 0.8238 | 3.114
-0.26 | 0.35065 | 1.11575 | 4.239
-0.25 | 0.4764 | 1.56395 | 5.752
-0.24 | 0.659 | 2.12545 | 7.863
-0.23 | 0.8937 | 2.8275 | 10.519
-0.22 | 1.2055 | 3.7725 | 14.296
-0.21 | 1.7221 | 5.177 | 19.036
-0.2 | 2.3229 | 7.0045 | 25.405
-0.19 | 3.0435 | 9.3955 | 34.375
-0.18 | 4.0975 | 12.527 | 44.86
-0.17 | 5.4335 | 16.5535 | 56.94
-0.16 | 7.305 | 21.9365 | 73.975
-0.15 | 9.829 | 28.625 | 96.365
-0.14 | 12.9 | 37.58 | 122.215
-0.13 | 17.0105 | 49.13 | 149.595
-0.12 | 22.54 | 62.59 | 184.7
-0.11 | 29.715 | 80.795 | 224.1
-0.1 | 38.325 | 102.325 | 265.25
-0.09 | 49.125 | 126.91 | 313.5
-0.08 | 62.575 | 156.875 | 357.1
-0.07 | 78.85 | 191.75 | 407.9
-0.06 | 98.195 | 230.55 | 466.3
-0.05 | 118.2 | 272.8 | 517.2
-0.04 | 143.72 | 320.35 | 568.6
-0.03 | 174.6 | 371.95 | 618.9
-0.02 | 207.55 | 424.8 | 670.7
-0.01 | 241.15 | 475.1 | 730.65
0 | 275.9 | 531.95 | 776.15
0.01 | 309.3 | 581.85 | 811
0.02 | 345.6 | 632.45 | 858.5
0.03 | 379.25 | 681.8 | 903
0.04 | 407.75 | 733.25 | 938.5
0.05 | 437.15 | 780.5 | 970
0.06 | 461.6 | 817 | 1009
0.07 | 485.8 | 855.5 | 1031
0.08 | 501.2 | 890 | 1056.5
0.09 | 502.9 | 925.5 | 1092
0.1 | 512.8 | 949.5 | 1109
0.11 | 527 | 983.5 | 1143
0.12 | 528 | 1018.5 | 1149
0.13 | 517 | 1034.5 | 1153
0.14 | 500 | 1053 | 1179.5
0.15 | 488.5 | 1069 | 1196
0.16 | 480.5 | 1087.5 | 1208
0.17 | 475 | 1109.5 | 1207.5
0.18 | 456.5 | 1115 | 1214
0.19 | 434.5 | 1122.5 | 1221
0.2 | 414.5 | 1141 | 1233
0.21 | 383.5 | 1146 | 1229.5
0.22 | 363 | 1148 | 1227
0.23 | 357.5 | 1157 | 1235
0.24 | 346 | 1152.5 | 1235
0.25 | 332.5 | 1156 | 1237
0.26 | 300 | 1155.5 | 1216.5
0.27 | 261.5 | 1148 | 1211.5
0.28 | 256.5 | 1155 | 1217.5
0.29 | 260.5 | 1147 | 1210
0.3 | 251.5 | 1138 | 1201
0.31 | 228.5 | 1132.5 | 1180
0.32 | 191.5 | 1120.5 | 1177.5
0.33 | 174.5 | 1113 | 1173
0.34 | 202.5 | 1096.5 | 1149
0.35 | 195 | 1086.5 | 1127.5
0.36 | 150.5 | 1077.5 | 1126.5
0.37 | 134.5 | 1053 | 1118.5
0.38 | 135 | 1027.5 | 1092
0.39 | 160.5 | 1019.5 | 1080.5
0.4 | 146.5 | 1006 | 1045.5
0.41 | 94 | 979 | 1034
0.42 | 94 | 960.5 | 1032.5
0.43 | 117.5 | 930 | 996
0.44 | 124 | 908.5 | 976.5
0.45 | 96 | 894 | 953.5
0.46 | 69 | 856 | 932
0.47 | 76 | 824.5 | 905
0.48 | 104 | 806.5 | 880
0.49 | 94.5 | 781.5 | 875
0.5 | 66 | 767 | 870