## IDS-VDS Characteristic (mA-mm)
VGS (V) | VDS = 0.100 V | VDS = 0.500 V | VDS = 0.900 V
-0.75 | 0.0006741 | 0.0029753 | 0.010183
-0.74 | 0.0006433 | 0.0028672 | 0.009951
-0.73 | 0.0006169 | 0.0027498 | 0.00966
-0.72 | 0.0005875 | 0.0026664 | 0.009328
-0.71 | 0.0005661 | 0.002555 | 0.008992
-0.7 | 0.0005376 | 0.0024551 | 0.00873
-0.69 | 0.0005104 | 0.0023721 | 0.008516
-0.68 | 0.00047727 | 0.002281 | 0.008229
-0.67 | 0.00046323 | 0.0022076 | 0.008003
-0.66 | 0.00043553 | 0.0021122 | 0.007718
-0.65 | 0.00041672 | 0.0020419 | 0.007477
-0.64 | 0.00039828 | 0.0019531 | 0.007231
-0.63 | 0.00037634 | 0.0019002 | 0.007005
-0.62 | 0.00036485 | 0.0018179 | 0.006787
-0.61 | 0.00034481 | 0.0017425 | 0.006599
-0.6 | 0.00032928 | 0.001688 | 0.006355
-0.59 | 0.00031369 | 0.0016274 | 0.006137
-0.58 | 0.00029777 | 0.0015496 | 0.005976
-0.57 | 0.00028455 | 0.0014867 | 0.005738
-0.56 | 0.00027122 | 0.0014269 | 0.005573
-0.55 | 0.0002583 | 0.001379 | 0.005402
-0.54 | 0.00024564 | 0.0013121 | 0.005263
-0.53 | 0.00023342 | 0.0012731 | 0.005057
-0.52 | 0.00022242 | 0.0012335 | 0.0049268
-0.51 | 0.00021168 | 0.001183 | 0.0047625
-0.5 | 0.00020447 | 0.0011454 | 0.0046175
-0.49 | 0.00019451 | 0.0011047 | 0.0044915
-0.48 | 0.00018678 | 0.0010727 | 0.004364
-0.47 | 0.00018109 | 0.0010411 | 0.0042613
-0.46 | 0.0001768 | 0.0010127 | 0.0041619
-0.45 | 0.00017508 | 0.0010053 | 0.0040958
-0.44 | 0.00017705 | 0.0009952 | 0.0040706
-0.43 | 0.00018125 | 0.0009971 | 0.004056
-0.42 | 0.00019023 | 0.0010266 | 0.0041454
-0.41 | 0.00020686 | 0.0010741 | 0.0043074
-0.4 | 0.00023339 | 0.0011436 | 0.0045614
-0.39 | 0.00027174 | 0.0012674 | 0.0049645
-0.38 | 0.00032964 | 0.0014412 | 0.0055746
-0.37 | 0.00041082 | 0.0016966 | 0.006522
-0.36 | 0.00052704 | 0.0020619 | 0.007837
-0.35 | 0.0007198 | 0.0025711 | 0.009705
-0.34 | 0.0009529 | 0.0033017 | 0.012346
-0.33 | 0.0012734 | 0.004306 | 0.016115
-0.32 | 0.0017205 | 0.005788 | 0.021374
-0.31 | 0.0023249 | 0.00773 | 0.028498
-0.3 | 0.003183 | 0.010446 | 0.039015
-0.29 | 0.0043491 | 0.014185 | 0.053065
-0.28 | 0.006155 | 0.019309 | 0.07233
-0.27 | 0.008382 | 0.026344 | 0.09936
-0.26 | 0.011461 | 0.036201 | 0.13687
-0.25 | 0.015658 | 0.049371 | 0.18641
-0.24 | 0.021373 | 0.06866 | 0.25499
-0.23 | 0.029145 | 0.09264 | 0.34624
-0.22 | 0.039774 | 0.12632 | 0.47192
-0.21 | 0.054145 | 0.1715 | 0.6407
-0.2 | 0.07491 | 0.23254 | 0.8687
-0.19 | 0.10143 | 0.31408 | 1.1635
-0.18 | 0.13765 | 0.42308 | 1.5627
-0.17 | 0.18551 | 0.56999 | 2.0761
-0.16 | 0.2505 | 0.758 | 2.7505
-0.15 | 0.33447 | 1.0172 | 3.6071
-0.14 | 0.45098 | 1.3486 | 4.706
-0.13 | 0.5999 | 1.7886 | 6.089
-0.12 | 0.8015 | 2.3544 | 7.796
-0.11 | 1.0626 | 3.0673 | 9.853
-0.1 | 1.4032 | 3.9766 | 12.337
-0.09 | 1.8539 | 5.1445 | 15.309
-0.08 | 2.4097 | 6.563 | 18.673
-0.07 | 3.1271 | 8.306 | 22.566
-0.06 | 4.0165 | 10.44 | 27.038
-0.05 | 5.1341 | 13.025 | 31.979
-0.04 | 6.413 | 16.045 | 37.47
-0.03 | 8.065 | 19.549 | 43.501
-0.02 | 9.982 | 23.493 | 49.966
-0.01 | 12.26 | 28.048 | 56.984
0 | 14.893 | 33.258 | 64.62
0.01 | 17.833 | 38.851 | 72.59
0.02 | 21.11 | 44.867 | 81.03
0.03 | 24.804 | 51.594 | 89.85
0.04 | 28.799 | 58.64 | 99.09
0.05 | 33.042 | 66.18 | 108.67
0.06 | 37.57 | 74.21 | 118.55
0.07 | 42.327 | 82.6 | 128.93
0.08 | 47.241 | 91.44 | 139.32
0.09 | 52.343 | 100.39 | 150.21
0.1 | 57.37 | 109.96 | 161.13
0.11 | 62.59 | 119.63 | 172.32
0.12 | 67.82 | 129.67 | 183.7
0.13 | 73.06 | 140.03 | 195.45
0.14 | 78.2 | 150.29 | 207.16
0.15 | 83.14 | 160.95 | 218.95
0.16 | 87.91 | 171.8 | 231.08
0.17 | 92.62 | 182.76 | 242.87
0.18 | 97.19 | 193.88 | 255.04
0.19 | 101.66 | 205.08 | 267.27
0.2 | 105.81 | 216.33 | 279.46
0.21 | 109.79 | 227.83 | 291.88
0.22 | 113.56 | 239.29 | 304.01
0.23 | 117.07 | 250.59 | 316.31
0.24 | 120.46 | 262.17 | 328.56
0.25 | 123.87 | 273.79 | 340.91
0.26 | 126.83 | 285.36 | 352.94
0.27 | 129.85 | 296.91 | 365.19
0.28 | 132.29 | 308.1 | 377.22
0.29 | 134.81 | 319.58 | 389.22
0.3 | 137.21 | 331.12 | 401.33
0.31 | 139.57 | 342.42 | 412.99
0.32 | 141.82 | 353.61 | 424.86
0.33 | 143.75 | 364.64 | 436.53
0.34 | 145.38 | 375.68 | 447.98
0.35 | 147.07 | 386.56 | 459.43
0.36 | 149.13 | 397.31 | 470.54
0.37 | 150.54 | 407.76 | 481.86
0.38 | 151.88 | 418.24 | 492.7
0.39 | 153.18 | 428.43 | 503.43
0.4 | 154.38 | 438.45 | 513.93
0.41 | 156.07 | 448.38 | 524.36
0.42 | 157.03 | 457.81 | 534.65
0.43 | 157.83 | 467.26 | 544.7
0.44 | 158.83 | 476.43 | 554.42
0.45 | 159.96 | 485.27 | 563.94
0.46 | 161.06 | 494.01 | 573.4
0.47 | 161.83 | 502.24 | 582.2
0.48 | 162.42 | 510.33 | 591.4
0.49 | 163.15 | 518.19 | 600
0.5 | 164.37 | 525.71 | 608.2

## Tranconductance (mS-mm)
VGS (V) | VDS = 0.100 V | VDS = 0.500 V | VDS = 0.900 V
-0.75 | -0.00308 | -0.01081 | -0.0232
-0.74 | -0.00286 | -0.011275 | -0.02615
-0.73 | -0.00279 | -0.01004 | -0.03115
-0.72 | -0.00254 | -0.00974 | -0.0334
-0.71 | -0.002495 | -0.010565 | -0.0299
-0.7 | -0.002785 | -0.009145 | -0.0238
-0.69 | -0.0030165 | -0.008705 | -0.02505
-0.68 | -0.0023585 | -0.008225 | -0.02565
-0.67 | -0.002087 | -0.00844 | -0.02555
-0.66 | -0.0023255 | -0.008285 | -0.0263
-0.65 | -0.0018625 | -0.007955 | -0.02435
-0.64 | -0.002019 | -0.007085 | -0.0236
-0.63 | -0.0016715 | -0.00676 | -0.0222
-0.62 | -0.0015765 | -0.007885 | -0.0203
-0.61 | -0.0017785 | -0.006495 | -0.0216
-0.6 | -0.001556 | -0.005755 | -0.0231
-0.59 | -0.0015755 | -0.00692 | -0.01895
-0.58 | -0.001457 | -0.007035 | -0.01995
-0.57 | -0.0013275 | -0.006135 | -0.02015
-0.56 | -0.0013125 | -0.005385 | -0.0168
-0.55 | -0.001279 | -0.00574 | -0.0155
-0.54 | -0.001244 | -0.005295 | -0.01725
-0.53 | -0.001161 | -0.00393 | -0.01681
-0.52 | -0.001087 | -0.004505 | -0.014725
-0.51 | -0.0008975 | -0.004405 | -0.015465
-0.5 | -0.0008585 | -0.003915 | -0.01355
-0.49 | -0.0008845 | -0.003635 | -0.012675
-0.48 | -0.000671 | -0.00318 | -0.01151
-0.47 | -0.000499 | -0.003 | -0.010105
-0.46 | -0.0003005 | -0.00179 | -0.008275
-0.45 | 1.25e-05 | -0.000875 | -0.004565
-0.44 | 0.0003085 | -0.00041 | -0.00199
-0.43 | 0.000659 | 0.00157 | 0.00374
-0.42 | 0.0012805 | 0.00385 | 0.01257
-0.41 | 0.002158 | 0.00585 | 0.0208
-0.4 | 0.003244 | 0.009665 | 0.032855
-0.39 | 0.0048125 | 0.01488 | 0.05066
-0.38 | 0.006954 | 0.02146 | 0.077875
-0.37 | 0.00987 | 0.031035 | 0.11312
-0.36 | 0.015449 | 0.043725 | 0.15915
-0.35 | 0.021293 | 0.06199 | 0.22545
-0.34 | 0.02768 | 0.086745 | 0.3205
-0.33 | 0.03838 | 0.124315 | 0.4514
-0.32 | 0.052575 | 0.1712 | 0.61915
-0.31 | 0.073125 | 0.2329 | 0.88205
-0.3 | 0.10121 | 0.32275 | 1.22835
-0.29 | 0.1486 | 0.44315 | 1.66575
-0.28 | 0.201645 | 0.60795 | 2.31475
-0.27 | 0.2653 | 0.8446 | 3.227
-0.26 | 0.3638 | 1.15135 | 4.3525
-0.25 | 0.4956 | 1.62295 | 5.906
-0.24 | 0.67435 | 2.16345 | 7.9915
-0.23 | 0.92005 | 2.883 | 10.8465
-0.22 | 1.25 | 3.943 | 14.723
-0.21 | 1.7568 | 5.311 | 19.839
-0.2 | 2.36425 | 7.129 | 26.14
-0.19 | 3.137 | 9.527 | 34.7
-0.18 | 4.204 | 12.7955 | 45.63
-0.17 | 5.6425 | 16.746 | 59.39
-0.16 | 7.448 | 22.3605 | 76.55
-0.15 | 10.024 | 29.53 | 97.775
-0.14 | 13.2715 | 38.57 | 124.095
-0.13 | 17.526 | 50.29 | 154.5
-0.12 | 23.135 | 63.935 | 188.2
-0.11 | 30.085 | 81.11 | 227.05
-0.1 | 39.565 | 103.86 | 272.8
-0.09 | 50.325 | 129.32 | 316.8
-0.08 | 63.66 | 158.075 | 362.85
-0.07 | 80.34 | 193.85 | 418.25
-0.06 | 100.35 | 235.95 | 470.65
-0.05 | 119.825 | 280.25 | 521.6
-0.04 | 146.545 | 326.2 | 576.1
-0.03 | 178.45 | 372.4 | 624.8
-0.02 | 209.75 | 424.95 | 674.15
-0.01 | 245.55 | 488.25 | 732.7
0 | 278.65 | 540.15 | 780.3
0.01 | 310.85 | 580.45 | 820.5
0.02 | 348.55 | 637.15 | 863
0.03 | 384.45 | 688.65 | 903
0.04 | 411.9 | 729.3 | 941
0.05 | 438.55 | 778.5 | 973
0.06 | 464.25 | 821 | 1013
0.07 | 483.55 | 861.5 | 1038.5
0.08 | 500.8 | 889.5 | 1064
0.09 | 506.45 | 926 | 1090.5
0.1 | 512.35 | 962 | 1105.5
0.11 | 522.5 | 985.5 | 1128.5
0.12 | 523.5 | 1020 | 1156.5
0.13 | 519 | 1031 | 1173
0.14 | 504 | 1046 | 1175
0.15 | 485.5 | 1075.5 | 1196
0.16 | 474 | 1090.5 | 1196
0.17 | 464 | 1104 | 1198
0.18 | 452 | 1116 | 1220
0.19 | 431 | 1122.5 | 1221
0.2 | 406.5 | 1137.5 | 1230.5
0.21 | 387.5 | 1148 | 1227.5
0.22 | 364 | 1138 | 1221.5
0.23 | 345 | 1144 | 1227.5
0.24 | 340 | 1160 | 1230
0.25 | 318.5 | 1159.5 | 1219
0.26 | 299 | 1156 | 1214
0.27 | 273 | 1137 | 1214
0.28 | 248 | 1133.5 | 1201.5
0.29 | 246 | 1151 | 1205.5
0.3 | 238 | 1142 | 1188.5
0.31 | 230.5 | 1124.5 | 1176.5
0.32 | 209 | 1111 | 1177
0.33 | 178 | 1103.5 | 1156
0.34 | 166 | 1096 | 1145
0.35 | 187.5 | 1081.5 | 1128
0.36 | 173.5 | 1060 | 1121.5
0.37 | 137.5 | 1046.5 | 1108
0.38 | 132 | 1033.5 | 1078.5
0.39 | 125 | 1010.5 | 1061.5
0.4 | 144.5 | 997.5 | 1046.5
0.41 | 132.5 | 968 | 1036
0.42 | 88 | 944 | 1017
0.43 | 90 | 931 | 988.5
0.44 | 106.5 | 900.5 | 962
0.45 | 111.5 | 879 | 949
0.46 | 93.5 | 848.5 | 913
0.47 | 68 | 816 | 900
0.48 | 66 | 797.5 | 890
0.49 | 97.5 | 769 | 840
0.5 | 122 | 752 | 820