## IDS-VDS Characteristic (mA-mm)
VGS (V) | VDS = 0.100 V | VDS = 0.500 V | VDS = 0.900 V
-0.75 | 0.0006796 | 0.002969 | 0.010228
-0.74 | 0.000645 | 0.0028702 | 0.009983
-0.73 | 0.0006207 | 0.0027614 | 0.00966
-0.72 | 0.0005864 | 0.0026706 | 0.009371
-0.71 | 0.000564 | 0.0025775 | 0.009039
-0.7 | 0.0005345 | 0.0024649 | 0.008833
-0.69 | 0.0005063 | 0.0023926 | 0.008543
-0.68 | 0.00048395 | 0.0023117 | 0.008278
-0.67 | 0.00046461 | 0.0022172 | 0.008002
-0.66 | 0.00043982 | 0.0021329 | 0.007736
-0.65 | 0.00042116 | 0.0020646 | 0.007466
-0.64 | 0.00040205 | 0.0019751 | 0.007216
-0.63 | 0.00038569 | 0.0019031 | 0.007033
-0.62 | 0.00036403 | 0.0018336 | 0.006804
-0.61 | 0.0003454 | 0.0017595 | 0.006598
-0.6 | 0.00033004 | 0.0016733 | 0.00635
-0.59 | 0.00031472 | 0.0016197 | 0.006146
-0.58 | 0.00029743 | 0.0015592 | 0.005928
-0.57 | 0.00028447 | 0.0015006 | 0.005758
-0.56 | 0.00027111 | 0.0014434 | 0.005567
-0.55 | 0.00025911 | 0.0014 | 0.005389
-0.54 | 0.00024444 | 0.0013394 | 0.0052
-0.53 | 0.00023336 | 0.0012896 | 0.005039
-0.52 | 0.00022265 | 0.0012345 | 0.0048824
-0.51 | 0.00021172 | 0.0011945 | 0.0047238
-0.5 | 0.00020329 | 0.0011512 | 0.0046028
-0.49 | 0.00019405 | 0.0011162 | 0.0044702
-0.48 | 0.00018847 | 0.001079 | 0.0043568
-0.47 | 0.00018302 | 0.0010439 | 0.0042533
-0.46 | 0.00017868 | 0.0010219 | 0.0041594
-0.45 | 0.00017651 | 0.0010121 | 0.0040915
-0.44 | 0.0001775 | 0.001008 | 0.0040793
-0.43 | 0.00018419 | 0.0010149 | 0.0041138
-0.42 | 0.00019416 | 0.0010374 | 0.0041862
-0.41 | 0.0002116 | 0.0010882 | 0.0043491
-0.4 | 0.00023841 | 0.0011725 | 0.0046315
-0.39 | 0.00028072 | 0.001295 | 0.0050644
-0.38 | 0.00034125 | 0.0014847 | 0.005781
-0.37 | 0.0004249 | 0.001761 | 0.006731
-0.36 | 0.00054731 | 0.0021467 | 0.008131
-0.35 | 0.0007535 | 0.0026907 | 0.010104
-0.34 | 0.0009972 | 0.0034453 | 0.012974
-0.33 | 0.0013343 | 0.004528 | 0.016936
-0.32 | 0.0018051 | 0.006148 | 0.022572
-0.31 | 0.0024494 | 0.008204 | 0.030446
-0.3 | 0.0033402 | 0.011083 | 0.041221
-0.29 | 0.0045527 | 0.015049 | 0.056387
-0.28 | 0.006441 | 0.020504 | 0.07728
-0.27 | 0.008799 | 0.028009 | 0.10571
-0.26 | 0.011995 | 0.038195 | 0.14478
-0.25 | 0.016306 | 0.052242 | 0.19763
-0.24 | 0.022344 | 0.07218 | 0.26998
-0.23 | 0.030491 | 0.09779 | 0.37039
-0.22 | 0.041603 | 0.13305 | 0.5004
-0.21 | 0.056461 | 0.18074 | 0.6743
-0.2 | 0.07802 | 0.24429 | 0.9157
-0.19 | 0.10534 | 0.33076 | 1.2296
-0.18 | 0.14272 | 0.44431 | 1.6402
-0.17 | 0.19254 | 0.5972 | 2.1964
-0.16 | 0.25867 | 0.7979 | 2.8762
-0.15 | 0.34791 | 1.0643 | 3.7889
-0.14 | 0.46723 | 1.4108 | 4.9181
-0.13 | 0.6205 | 1.8615 | 6.383
-0.12 | 0.8282 | 2.4359 | 8.111
-0.11 | 1.0953 | 3.1913 | 10.228
-0.1 | 1.448 | 4.1248 | 12.769
-0.09 | 1.9024 | 5.3308 | 15.776
-0.08 | 2.481 | 6.816 | 19.282
-0.07 | 3.2136 | 8.594 | 23.258
-0.06 | 4.1131 | 10.781 | 27.73
-0.05 | 5.2606 | 13.421 | 32.791
-0.04 | 6.588 | 16.469 | 38.385
-0.03 | 8.246 | 20.079 | 44.362
-0.02 | 10.204 | 24.053 | 51.018
-0.01 | 12.498 | 28.757 | 58.28
0 | 15.173 | 33.94 | 65.9
0.01 | 18.164 | 39.633 | 74.05
0.02 | 21.497 | 45.706 | 82.48
0.03 | 25.149 | 52.486 | 91.32
0.04 | 29.152 | 59.56 | 100.7
0.05 | 33.432 | 67.31 | 110.38
0.06 | 37.999 | 75.28 | 120.38
0.07 | 42.875 | 83.9 | 130.76
0.08 | 47.797 | 92.79 | 141.18
0.09 | 52.817 | 101.74 | 152.18
0.1 | 57.75 | 111.32 | 163.23
0.11 | 63.04 | 121.14 | 174.55
0.12 | 68.31 | 131.26 | 186.03
0.13 | 73.58 | 141.5 | 197.63
0.14 | 78.67 | 151.96 | 209.37
0.15 | 83.58 | 162.62 | 221.32
0.16 | 88.41 | 173.55 | 233.38
0.17 | 93.11 | 184.59 | 245.3
0.18 | 97.8 | 195.63 | 257.56
0.19 | 102.26 | 206.98 | 269.76
0.2 | 106.41 | 218.27 | 281.99
0.21 | 110.19 | 229.77 | 294.59
0.22 | 113.95 | 241.37 | 306.65
0.23 | 117.55 | 252.77 | 319.08
0.24 | 121.26 | 264.33 | 331.41
0.25 | 124.58 | 276.03 | 343.79
0.26 | 127.43 | 287.63 | 355.93
0.27 | 130.18 | 299.2 | 368.15
0.28 | 132.82 | 310.64 | 380.31
0.29 | 135.44 | 322.13 | 392.38
0.3 | 138.1 | 333.65 | 404.43
0.31 | 140.27 | 345.03 | 416.16
0.32 | 142.18 | 356.16 | 428.07
0.33 | 144.26 | 367.35 | 439.8
0.34 | 146.05 | 378.38 | 451.36
0.35 | 148.09 | 389.32 | 462.92
0.36 | 149.7 | 400.14 | 473.97
0.37 | 150.85 | 410.57 | 485.31
0.38 | 152.6 | 421.12 | 496.25
0.39 | 153.96 | 431.38 | 507.07
0.4 | 155.37 | 441.45 | 517.68
0.41 | 156.43 | 451.37 | 528.06
0.42 | 157.35 | 460.94 | 538.36
0.43 | 158.6 | 470.32 | 548.46
0.44 | 159.75 | 479.57 | 558.33
0.45 | 160.75 | 488.49 | 567.81
0.46 | 161.48 | 497.19 | 577
0.47 | 162.42 | 505.54 | 586.2
0.48 | 163.21 | 513.62 | 595.2
0.49 | 164.34 | 521.53 | 603.8
0.5 | 164.75 | 529.1 | 612.3

## Tranconductance (mS-mm)
VGS (V) | VDS = 0.100 V | VDS = 0.500 V | VDS = 0.900 V
-0.75 | -0.00346 | -0.00988 | -0.0245
-0.74 | -0.002945 | -0.01038 | -0.0284
-0.73 | -0.00293 | -0.00998 | -0.0306
-0.72 | -0.002835 | -0.009195 | -0.03105
-0.71 | -0.002595 | -0.010285 | -0.0269
-0.7 | -0.002885 | -0.009245 | -0.0248
-0.69 | -0.0025275 | -0.00766 | -0.02775
-0.68 | -0.0020845 | -0.00877 | -0.02705
-0.67 | -0.0022065 | -0.00894 | -0.0271
-0.66 | -0.0021725 | -0.00763 | -0.0268
-0.65 | -0.0018885 | -0.00789 | -0.026
-0.64 | -0.0017735 | -0.008075 | -0.02165
-0.63 | -0.001901 | -0.007075 | -0.0206
-0.62 | -0.0020145 | -0.00718 | -0.02175
-0.61 | -0.0016995 | -0.008015 | -0.0227
-0.6 | -0.001534 | -0.00699 | -0.0226
-0.59 | -0.0016305 | -0.005705 | -0.0211
-0.58 | -0.0015125 | -0.005955 | -0.0194
-0.57 | -0.001316 | -0.00579 | -0.01805
-0.56 | -0.001268 | -0.00503 | -0.01845
-0.55 | -0.0013335 | -0.0052 | -0.01835
-0.54 | -0.0012875 | -0.00552 | -0.0175
-0.53 | -0.0010895 | -0.005245 | -0.01588
-0.52 | -0.001082 | -0.004755 | -0.01576
-0.51 | -0.000968 | -0.004165 | -0.01398
-0.5 | -0.0008835 | -0.003915 | -0.01268
-0.49 | -0.000741 | -0.00361 | -0.0123
-0.48 | -0.0005515 | -0.003615 | -0.010845
-0.47 | -0.0004895 | -0.002855 | -0.00987
-0.46 | -0.0003255 | -0.00159 | -0.00809
-0.45 | -5.9e-05 | -0.000695 | -0.004005
-0.44 | 0.000384 | 0.00014 | 0.001115
-0.43 | 0.000833 | 0.00147 | 0.005345
-0.42 | 0.0013705 | 0.003665 | 0.011765
-0.41 | 0.0022125 | 0.006755 | 0.022265
-0.4 | 0.003456 | 0.01034 | 0.035765
-0.39 | 0.005142 | 0.01561 | 0.057475
-0.38 | 0.007209 | 0.0233 | 0.08333
-0.37 | 0.010303 | 0.0331 | 0.1175
-0.36 | 0.01643 | 0.046485 | 0.16865
-0.35 | 0.0224945 | 0.06493 | 0.24215
-0.34 | 0.02904 | 0.091865 | 0.3416
-0.33 | 0.040395 | 0.135135 | 0.4799
-0.32 | 0.055755 | 0.1838 | 0.6755
-0.31 | 0.076755 | 0.24675 | 0.93245
-0.3 | 0.105165 | 0.34225 | 1.29705
-0.29 | 0.15504 | 0.47105 | 1.80295
-0.28 | 0.212315 | 0.648 | 2.46615
-0.27 | 0.2777 | 0.88455 | 3.375
-0.26 | 0.37535 | 1.21165 | 4.596
-0.25 | 0.51745 | 1.69925 | 6.26
-0.24 | 0.70925 | 2.2774 | 8.638
-0.23 | 0.96295 | 3.0435 | 11.521
-0.22 | 1.2985 | 4.1475 | 15.1955
-0.21 | 1.82085 | 5.562 | 20.765
-0.2 | 2.44395 | 7.501 | 27.765
-0.19 | 3.235 | 10.001 | 36.225
-0.18 | 4.36 | 13.322 | 48.34
-0.17 | 5.7975 | 17.6795 | 61.8
-0.16 | 7.7685 | 23.355 | 79.625
-0.15 | 10.428 | 30.645 | 102.095
-0.14 | 13.6295 | 39.86 | 129.705
-0.13 | 18.0485 | 51.255 | 159.645
-0.12 | 23.74 | 66.49 | 192.25
-0.11 | 30.99 | 84.445 | 232.9
-0.1 | 40.355 | 106.975 | 277.4
-0.09 | 51.65 | 134.56 | 325.65
-0.08 | 65.56 | 163.16 | 374.1
-0.07 | 81.605 | 198.25 | 422.4
-0.06 | 102.35 | 241.35 | 476.65
-0.05 | 123.745 | 284.4 | 532.75
-0.04 | 149.27 | 332.9 | 578.55
-0.03 | 180.8 | 379.2 | 631.65
-0.02 | 212.6 | 433.9 | 695.9
-0.01 | 248.45 | 494.35 | 744.1
0 | 283.3 | 543.8 | 788.5
0.01 | 316.2 | 588.3 | 829
0.02 | 349.25 | 642.65 | 863.5
0.03 | 382.75 | 692.7 | 911
0.04 | 414.15 | 741.2 | 953
0.05 | 442.35 | 786 | 984
0.06 | 472.15 | 829.5 | 1019
0.07 | 489.9 | 875.5 | 1040
0.08 | 497.1 | 892 | 1071
0.09 | 497.65 | 926.5 | 1102.5
0.1 | 511.15 | 970 | 1118.5
0.11 | 528 | 997 | 1140
0.12 | 527 | 1018 | 1154
0.13 | 518 | 1035 | 1167
0.14 | 500 | 1056 | 1184.5
0.15 | 487 | 1079.5 | 1200.5
0.16 | 476.5 | 1098.5 | 1199
0.17 | 469.5 | 1104 | 1209
0.18 | 457.5 | 1119.5 | 1223
0.19 | 430.5 | 1132 | 1221.5
0.2 | 396.5 | 1139.5 | 1241.5
0.21 | 377 | 1155 | 1233
0.22 | 368 | 1150 | 1224.5
0.23 | 365.5 | 1148 | 1238
0.24 | 351.5 | 1163 | 1235.5
0.25 | 308.5 | 1165 | 1226
0.26 | 280 | 1158.5 | 1218
0.27 | 269.5 | 1150.5 | 1219
0.28 | 263 | 1146.5 | 1211.5
0.29 | 264 | 1150.5 | 1206
0.3 | 241.5 | 1145 | 1189
0.31 | 204 | 1125.5 | 1182
0.32 | 199.5 | 1116 | 1182
0.33 | 193.5 | 1111 | 1164.5
0.34 | 191.5 | 1098.5 | 1156
0.35 | 182.5 | 1088 | 1130.5
0.36 | 138 | 1062.5 | 1119.5
0.37 | 145 | 1049 | 1114
0.38 | 155.5 | 1040.5 | 1088
0.39 | 138.5 | 1016.5 | 1071.5
0.4 | 123.5 | 999.5 | 1049.5
0.41 | 99 | 974.5 | 1034
0.42 | 108.5 | 947.5 | 1020
0.43 | 120 | 931.5 | 998.5
0.44 | 107.5 | 908.5 | 967.5
0.45 | 86.5 | 881 | 933.5
0.46 | 83.5 | 852.5 | 919.5
0.47 | 86.5 | 821.5 | 910
0.48 | 96 | 799.5 | 880
0.49 | 77 | 774 | 855
0.5 | 41 | 757 | 850