## IDS-VDS Characteristic (mA-mm)
VGS (V) | VDS = 0.100 V | VDS = 0.500 V | VDS = 0.900 V
-0.75 | 0.000656 | 0.0029636 | 0.010276
-0.74 | 0.0006289 | 0.0028557 | 0.00995
-0.73 | 0.0005929 | 0.0027518 | 0.009699
-0.72 | 0.0005707 | 0.0026368 | 0.009337
-0.71 | 0.0005455 | 0.0025467 | 0.009055
-0.7 | 0.0005213 | 0.0024589 | 0.008814
-0.69 | 0.00049213 | 0.0023661 | 0.008506
-0.68 | 0.00047464 | 0.0022722 | 0.008209
-0.67 | 0.00044946 | 0.0021916 | 0.007973
-0.66 | 0.00042693 | 0.0021154 | 0.007733
-0.65 | 0.00040917 | 0.0020414 | 0.007515
-0.64 | 0.00038757 | 0.0019552 | 0.007287
-0.63 | 0.00036994 | 0.0018795 | 0.007038
-0.62 | 0.00035373 | 0.0018244 | 0.006824
-0.61 | 0.00033873 | 0.0017302 | 0.00652
-0.6 | 0.00032188 | 0.0016857 | 0.006312
-0.59 | 0.00030615 | 0.0016218 | 0.006155
-0.58 | 0.0002905 | 0.0015535 | 0.005968
-0.57 | 0.00027928 | 0.001499 | 0.00577
-0.56 | 0.00026487 | 0.0014305 | 0.005571
-0.55 | 0.00025171 | 0.0013729 | 0.00541
-0.54 | 0.00023968 | 0.0013294 | 0.005252
-0.53 | 0.00022816 | 0.001282 | 0.005077
-0.52 | 0.00021893 | 0.0012357 | 0.0049051
-0.51 | 0.00020699 | 0.001185 | 0.0047358
-0.5 | 0.00019859 | 0.0011359 | 0.0045868
-0.49 | 0.00018863 | 0.0011057 | 0.004453
-0.48 | 0.00018446 | 0.0010704 | 0.0043648
-0.47 | 0.00017659 | 0.0010434 | 0.004257
-0.46 | 0.00017254 | 0.0010167 | 0.0041869
-0.45 | 0.00017124 | 0.0009997 | 0.004106
-0.44 | 0.00017322 | 0.0009942 | 0.0040804
-0.43 | 0.00017829 | 0.0010024 | 0.0041035
-0.42 | 0.00018907 | 0.0010232 | 0.0041779
-0.41 | 0.00020639 | 0.0010745 | 0.0043394
-0.4 | 0.00023401 | 0.0011587 | 0.0046125
-0.39 | 0.0002743 | 0.0012812 | 0.0050492
-0.38 | 0.00033413 | 0.0014627 | 0.0056791
-0.37 | 0.00041751 | 0.001734 | 0.006725
-0.36 | 0.00053778 | 0.0021132 | 0.008088
-0.35 | 0.0007409 | 0.0026499 | 0.010039
-0.34 | 0.0009821 | 0.0034097 | 0.012862
-0.33 | 0.0013137 | 0.0044538 | 0.016782
-0.32 | 0.001777 | 0.006061 | 0.022343
-0.31 | 0.002403 | 0.008085 | 0.030094
-0.3 | 0.0032933 | 0.010916 | 0.040764
-0.29 | 0.0045022 | 0.014799 | 0.055876
-0.28 | 0.006341 | 0.020188 | 0.07697
-0.27 | 0.008657 | 0.02774 | 0.10514
-0.26 | 0.011844 | 0.037936 | 0.1439
-0.25 | 0.016178 | 0.051631 | 0.19708
-0.24 | 0.022064 | 0.07159 | 0.26832
-0.23 | 0.030015 | 0.09718 | 0.36762
-0.22 | 0.041032 | 0.13229 | 0.49595
-0.21 | 0.055803 | 0.17851 | 0.6786
-0.2 | 0.07728 | 0.24231 | 0.9098
-0.19 | 0.10472 | 0.32766 | 1.2248
-0.18 | 0.1419 | 0.44184 | 1.6429
-0.17 | 0.19121 | 0.5954 | 2.1786
-0.16 | 0.25699 | 0.791 | 2.8784
-0.15 | 0.34374 | 1.0572 | 3.7584
-0.14 | 0.46328 | 1.3991 | 4.9005
-0.13 | 0.6159 | 1.8526 | 6.344
-0.12 | 0.8238 | 2.4334 | 8.066
-0.11 | 1.0903 | 3.1749 | 10.19
-0.1 | 1.4358 | 4.1106 | 12.742
-0.09 | 1.8966 | 5.2984 | 15.738
-0.08 | 2.4588 | 6.78 | 19.232
-0.07 | 3.1931 | 8.57 | 23.091
-0.06 | 4.1016 | 10.73 | 27.617
-0.05 | 5.2325 | 13.312 | 32.687
-0.04 | 6.56 | 16.403 | 38.192
-0.03 | 8.208 | 19.927 | 44.281
-0.02 | 10.155 | 23.98 | 50.833
-0.01 | 12.44 | 28.613 | 58.03
0 | 15.116 | 33.749 | 65.74
0.01 | 18.07 | 39.504 | 73.79
0.02 | 21.381 | 45.657 | 82.2
0.03 | 25.088 | 52.402 | 91.25
0.04 | 29.054 | 59.45 | 100.38
0.05 | 33.344 | 67.14 | 110.11
0.06 | 37.941 | 75.03 | 120.12
0.07 | 42.751 | 83.62 | 130.51
0.08 | 47.641 | 92.5 | 140.9
0.09 | 52.707 | 101.62 | 151.73
0.1 | 57.82 | 111.12 | 162.81
0.11 | 63.07 | 120.75 | 174.1
0.12 | 68.22 | 130.96 | 185.72
0.13 | 73.39 | 141.22 | 197.08
0.14 | 78.52 | 151.76 | 208.95
0.15 | 83.62 | 162.24 | 220.87
0.16 | 88.59 | 173.3 | 232.9
0.17 | 93.2 | 184.33 | 245.01
0.18 | 97.68 | 195.37 | 257.1
0.19 | 101.98 | 206.65 | 269.38
0.2 | 106.24 | 217.83 | 281.62
0.21 | 110.5 | 229.53 | 293.97
0.22 | 114.34 | 241.04 | 306.14
0.23 | 117.85 | 252.53 | 318.61
0.24 | 121.1 | 264.06 | 330.89
0.25 | 124.2 | 275.67 | 343.15
0.26 | 127.49 | 287.26 | 355.43
0.27 | 130.53 | 298.84 | 367.46
0.28 | 133.21 | 310.35 | 379.72
0.29 | 135.64 | 321.7 | 391.77
0.3 | 137.91 | 333.25 | 403.85
0.31 | 140.23 | 344.57 | 415.8
0.32 | 142.42 | 355.82 | 427.38
0.33 | 144.62 | 367.07 | 439.3
0.34 | 146.23 | 377.95 | 450.79
0.35 | 148.09 | 388.86 | 462.26
0.36 | 149.66 | 399.62 | 473.46
0.37 | 151.56 | 410.41 | 484.64
0.38 | 152.91 | 420.88 | 495.72
0.39 | 153.88 | 430.97 | 506.46
0.4 | 155.49 | 441.04 | 517.11
0.41 | 156.75 | 450.92 | 527.36
0.42 | 158.01 | 460.69 | 537.78
0.43 | 158.87 | 470.07 | 547.84
0.44 | 159.7 | 479.24 | 557.75
0.45 | 160.92 | 488.09 | 567.42
0.46 | 161.98 | 496.79 | 576.4
0.47 | 162.83 | 505.3 | 586
0.48 | 163.43 | 513.38 | 594.3
0.49 | 164.37 | 521.2 | 603.4
0.5 | 165.33 | 528.7 | 611.8

## Tranconductance (mS-mm)
VGS (V) | VDS = 0.100 V | VDS = 0.500 V | VDS = 0.900 V
-0.75 | -0.00271 | -0.01079 | -0.0326
-0.74 | -0.003155 | -0.01059 | -0.02885
-0.73 | -0.00291 | -0.010945 | -0.03065
-0.72 | -0.00237 | -0.010255 | -0.0322
-0.71 | -0.00247 | -0.008895 | -0.02615
-0.7 | -0.0026685 | -0.00903 | -0.02745
-0.69 | -0.002333 | -0.009335 | -0.03025
-0.68 | -0.0021335 | -0.008725 | -0.02665
-0.67 | -0.0023855 | -0.00784 | -0.0238
-0.66 | -0.0020145 | -0.00751 | -0.0229
-0.65 | -0.001968 | -0.00801 | -0.0223
-0.64 | -0.0019615 | -0.008095 | -0.02385
-0.63 | -0.001692 | -0.00654 | -0.02315
-0.62 | -0.0015605 | -0.007465 | -0.0259
-0.61 | -0.0015925 | -0.006935 | -0.0256
-0.6 | -0.001629 | -0.00542 | -0.01825
-0.59 | -0.001569 | -0.00661 | -0.0172
-0.58 | -0.0013435 | -0.00614 | -0.01925
-0.57 | -0.0012815 | -0.00615 | -0.01985
-0.56 | -0.0013785 | -0.006305 | -0.018
-0.55 | -0.0012595 | -0.005055 | -0.01595
-0.54 | -0.0011775 | -0.004545 | -0.01665
-0.53 | -0.0010375 | -0.004685 | -0.017345
-0.52 | -0.0010585 | -0.00485 | -0.01706
-0.51 | -0.001017 | -0.00499 | -0.015915
-0.5 | -0.000918 | -0.003965 | -0.01414
-0.49 | -0.0007065 | -0.003275 | -0.0111
-0.48 | -0.000602 | -0.003115 | -0.0098
-0.47 | -0.000596 | -0.002685 | -0.008895
-0.46 | -0.0002675 | -0.002185 | -0.00755
-0.45 | 3.4e-05 | -0.001125 | -0.005325
-0.44 | 0.0003525 | 0.000135 | -0.000125
-0.43 | 0.0007925 | 0.00145 | 0.004875
-0.42 | 0.001405 | 0.003605 | 0.011795
-0.41 | 0.002247 | 0.006775 | 0.02173
-0.4 | 0.0033955 | 0.010335 | 0.03549
-0.39 | 0.005006 | 0.0152 | 0.05333
-0.38 | 0.0071605 | 0.02264 | 0.08379
-0.37 | 0.0101825 | 0.032525 | 0.120445
-0.36 | 0.0161695 | 0.045795 | 0.1657
-0.35 | 0.022216 | 0.064825 | 0.2387
-0.34 | 0.02864 | 0.090195 | 0.33715
-0.33 | 0.039745 | 0.132565 | 0.47405
-0.32 | 0.054465 | 0.18156 | 0.6656
-0.31 | 0.075815 | 0.24275 | 0.92105
-0.3 | 0.10496 | 0.3357 | 1.2891
-0.29 | 0.152385 | 0.4636 | 1.8103
-0.28 | 0.20774 | 0.64705 | 2.4632
-0.27 | 0.27515 | 0.8874 | 3.3465
-0.26 | 0.37605 | 1.19455 | 4.597
-0.25 | 0.511 | 1.6827 | 6.221
-0.24 | 0.69185 | 2.27745 | 8.527
-0.23 | 0.9484 | 3.035 | 11.3815
-0.22 | 1.2894 | 4.0665 | 15.549
-0.21 | 1.8124 | 5.501 | 20.6925
-0.2 | 2.44585 | 7.4575 | 27.31
-0.19 | 3.231 | 9.9765 | 36.655
-0.18 | 4.3245 | 13.387 | 47.69
-0.17 | 5.7545 | 17.458 | 61.775
-0.16 | 7.6265 | 23.09 | 78.99
-0.15 | 10.3145 | 30.405 | 101.105
-0.14 | 13.608 | 39.77 | 129.28
-0.13 | 18.026 | 51.715 | 158.275
-0.12 | 23.72 | 66.115 | 192.3
-0.11 | 30.6 | 83.86 | 233.8
-0.1 | 40.315 | 106.175 | 277.4
-0.09 | 51.15 | 133.47 | 324.5
-0.08 | 64.825 | 163.58 | 367.65
-0.07 | 82.14 | 197.5 | 419.25
-0.06 | 101.97 | 237.1 | 479.8
-0.05 | 122.92 | 283.65 | 528.75
-0.04 | 148.775 | 330.75 | 579.7
-0.03 | 179.75 | 378.85 | 632.05
-0.02 | 211.6 | 434.3 | 687.45
-0.01 | 248.05 | 488.45 | 745.35
0 | 281.5 | 544.55 | 788
0.01 | 313.25 | 595.4 | 823
0.02 | 350.9 | 644.9 | 873
0.03 | 383.65 | 689.65 | 909
0.04 | 412.8 | 736.9 | 943
0.05 | 444.35 | 779 | 987
0.06 | 470.35 | 824 | 1020
0.07 | 485 | 873.5 | 1039
0.08 | 497.8 | 900 | 1061
0.09 | 508.95 | 931 | 1095.5
0.1 | 518.15 | 956.5 | 1118.5
0.11 | 520 | 992 | 1145.5
0.12 | 516 | 1023.5 | 1149
0.13 | 515 | 1040 | 1161.5
0.14 | 511.5 | 1051 | 1189.5
0.15 | 503.5 | 1077 | 1197.5
0.16 | 479 | 1104.5 | 1207
0.17 | 454.5 | 1103.5 | 1210
0.18 | 439 | 1116 | 1218.5
0.19 | 428 | 1123 | 1226
0.2 | 426 | 1144 | 1229.5
0.21 | 405 | 1160.5 | 1226
0.22 | 367.5 | 1150 | 1232
0.23 | 338 | 1151 | 1237.5
0.24 | 317.5 | 1157 | 1227
0.25 | 319.5 | 1160 | 1227
0.26 | 316.5 | 1158.5 | 1215.5
0.27 | 286 | 1154.5 | 1214.5
0.28 | 255.5 | 1143 | 1215.5
0.29 | 235 | 1145 | 1206.5
0.3 | 229.5 | 1143.5 | 1201.5
0.31 | 225.5 | 1128.5 | 1176.5
0.32 | 219.5 | 1125 | 1175
0.33 | 190.5 | 1106.5 | 1170.5
0.34 | 173.5 | 1089.5 | 1148
0.35 | 171.5 | 1083.5 | 1133.5
0.36 | 173.5 | 1077.5 | 1119
0.37 | 162.5 | 1063 | 1113
0.38 | 116 | 1028 | 1091
0.39 | 129 | 1008 | 1069.5
0.4 | 143.5 | 997.5 | 1045
0.41 | 126 | 982.5 | 1033.5
0.42 | 106 | 957.5 | 1024
0.43 | 84.5 | 927.5 | 998.5
0.44 | 102.5 | 901 | 979
0.45 | 114 | 877.5 | 932.5
0.46 | 95.5 | 860.5 | 929
0.47 | 72.5 | 829.5 | 895
0.48 | 77 | 795 | 870
0.49 | 95 | 766 | 875
0.5 | 96 | 750 | 840