## IDS-VDS Characteristic (mA-mm)
VGS (V) | VDS = 0.100 V | VDS = 0.500 V | VDS = 0.900 V
-0.75 | 0.0006804 | 0.0030329 | 0.01056
-0.74 | 0.0006473 | 0.0029032 | 0.010225
-0.73 | 0.0006133 | 0.0027986 | 0.0099
-0.72 | 0.0005821 | 0.0026973 | 0.009589
-0.71 | 0.0005607 | 0.0025902 | 0.009293
-0.7 | 0.0005265 | 0.0025036 | 0.009023
-0.69 | 0.0005044 | 0.0024094 | 0.008741
-0.68 | 0.00047886 | 0.0023151 | 0.008479
-0.67 | 0.00045769 | 0.0022364 | 0.008139
-0.66 | 0.00043331 | 0.0021366 | 0.007948
-0.65 | 0.00041327 | 0.0020658 | 0.007686
-0.64 | 0.00039443 | 0.0019907 | 0.007406
-0.63 | 0.00037591 | 0.0019034 | 0.007225
-0.62 | 0.00035711 | 0.0018258 | 0.007003
-0.61 | 0.00034094 | 0.0017789 | 0.006746
-0.6 | 0.00032554 | 0.0016956 | 0.006514
-0.59 | 0.00030746 | 0.0016299 | 0.006301
-0.58 | 0.00029279 | 0.0015739 | 0.006111
-0.57 | 0.00027871 | 0.0015132 | 0.005887
-0.56 | 0.0002647 | 0.0014581 | 0.005692
-0.55 | 0.00025312 | 0.001392 | 0.005524
-0.54 | 0.00023971 | 0.0013517 | 0.005309
-0.53 | 0.00022723 | 0.0012971 | 0.005154
-0.52 | 0.00021762 | 0.0012421 | 0.005002
-0.51 | 0.00020717 | 0.0011952 | 0.0048401
-0.5 | 0.00019759 | 0.0011556 | 0.0046803
-0.49 | 0.00019027 | 0.0011158 | 0.0045529
-0.48 | 0.00018289 | 0.0010764 | 0.00442
-0.47 | 0.00017633 | 0.0010483 | 0.0043074
-0.46 | 0.00017225 | 0.0010212 | 0.00421
-0.45 | 0.00017085 | 0.0009977 | 0.0041524
-0.44 | 0.00017139 | 0.0009935 | 0.0041087
-0.43 | 0.00017817 | 0.0010011 | 0.0041409
-0.42 | 0.00018745 | 0.0010193 | 0.0042077
-0.41 | 0.00020494 | 0.0010662 | 0.0043503
-0.4 | 0.00023301 | 0.0011475 | 0.0046359
-0.39 | 0.00027343 | 0.0012666 | 0.0050434
-0.38 | 0.00033204 | 0.0014521 | 0.0056982
-0.37 | 0.00041572 | 0.001714 | 0.006628
-0.36 | 0.00053309 | 0.0020923 | 0.007941
-0.35 | 0.0007327 | 0.0026055 | 0.009885
-0.34 | 0.00097 | 0.0033569 | 0.012605
-0.33 | 0.0012949 | 0.0043711 | 0.01639
-0.32 | 0.0017496 | 0.005879 | 0.021776
-0.31 | 0.0023727 | 0.007854 | 0.029311
-0.3 | 0.0032473 | 0.010654 | 0.039697
-0.29 | 0.0044412 | 0.014447 | 0.054263
-0.28 | 0.006256 | 0.019644 | 0.07459
-0.27 | 0.008547 | 0.027059 | 0.10252
-0.26 | 0.011669 | 0.036977 | 0.13947
-0.25 | 0.015954 | 0.050655 | 0.19222
-0.24 | 0.021783 | 0.06978 | 0.26199
-0.23 | 0.029795 | 0.09525 | 0.35717
-0.22 | 0.04051 | 0.12935 | 0.48431
-0.21 | 0.0554 | 0.17524 | 0.663
-0.2 | 0.07661 | 0.23586 | 0.8864
-0.19 | 0.10384 | 0.32076 | 1.1955
-0.18 | 0.13991 | 0.4339 | 1.6051
-0.17 | 0.18919 | 0.5813 | 2.1392
-0.16 | 0.2545 | 0.7797 | 2.8195
-0.15 | 0.34248 | 1.0398 | 3.6994
-0.14 | 0.46037 | 1.3767 | 4.8383
-0.13 | 0.6118 | 1.8244 | 6.245
-0.12 | 0.8182 | 2.3988 | 7.962
-0.11 | 1.0829 | 3.1421 | 10.088
-0.1 | 1.4312 | 4.0682 | 12.594
-0.09 | 1.8825 | 5.2426 | 15.597
-0.08 | 2.4558 | 6.703 | 19.041
-0.07 | 3.1814 | 8.498 | 22.934
-0.06 | 4.0938 | 10.685 | 27.441
-0.05 | 5.2208 | 13.23 | 32.427
-0.04 | 6.547 | 16.322 | 37.946
-0.03 | 8.212 | 19.903 | 44.037
-0.02 | 10.14 | 23.915 | 50.602
-0.01 | 12.446 | 28.555 | 57.76
0 | 15.098 | 33.63 | 65.36
0.01 | 18.095 | 39.41 | 73.42
0.02 | 21.38 | 45.449 | 81.94
0.03 | 25.105 | 52.283 | 90.61
0.04 | 29.084 | 59.32 | 99.99
0.05 | 33.368 | 66.96 | 109.61
0.06 | 37.937 | 74.91 | 119.63
0.07 | 42.732 | 83.42 | 129.97
0.08 | 47.705 | 92.24 | 140.41
0.09 | 52.731 | 101.46 | 151.3
0.1 | 57.76 | 110.86 | 162.3
0.11 | 63.04 | 120.43 | 173.61
0.12 | 68.29 | 130.68 | 185.01
0.13 | 73.47 | 140.93 | 196.63
0.14 | 78.52 | 151.4 | 208.41
0.15 | 83.53 | 162.12 | 220.32
0.16 | 88.39 | 172.88 | 232.4
0.17 | 93.1 | 183.98 | 244.26
0.18 | 97.78 | 195.09 | 256.52
0.19 | 102.14 | 206.29 | 268.74
0.2 | 106.21 | 217.57 | 280.96
0.21 | 110.21 | 229.11 | 293.41
0.22 | 113.97 | 240.6 | 305.54
0.23 | 117.71 | 252.08 | 317.97
0.24 | 121.14 | 263.62 | 330.26
0.25 | 124.39 | 275.16 | 342.7
0.26 | 127.34 | 286.77 | 354.69
0.27 | 130.25 | 298.35 | 366.88
0.28 | 132.97 | 309.82 | 379.01
0.29 | 135.58 | 321.34 | 391.11
0.3 | 138.13 | 332.61 | 403.28
0.31 | 140.31 | 344.09 | 414.9
0.32 | 142.5 | 355.34 | 426.78
0.33 | 144.38 | 366.49 | 438.56
0.34 | 146.29 | 377.52 | 450.11
0.35 | 148.15 | 388.36 | 461.59
0.36 | 149.61 | 399.13 | 472.7
0.37 | 151.28 | 409.89 | 484.01
0.38 | 152.6 | 420.24 | 494.89
0.39 | 154.06 | 430.28 | 505.78
0.4 | 155.4 | 440.5 | 516.29
0.41 | 156.56 | 450.35 | 526.68
0.42 | 157.71 | 460.05 | 537.04
0.43 | 158.92 | 469.5 | 547.13
0.44 | 159.97 | 478.55 | 556.96
0.45 | 160.85 | 487.54 | 566.43
0.46 | 161.93 | 496.31 | 575.7
0.47 | 162.67 | 504.63 | 585
0.48 | 163.57 | 512.68 | 594
0.49 | 164.47 | 520.57 | 602.8
0.5 | 164.85 | 528.16 | 610.8

## Tranconductance (mS-mm)
VGS (V) | VDS = 0.100 V | VDS = 0.500 V | VDS = 0.900 V
-0.75 | -0.00331 | -0.01297 | -0.0335
-0.74 | -0.003355 | -0.011715 | -0.033
-0.73 | -0.00326 | -0.010295 | -0.0318
-0.72 | -0.00263 | -0.01042 | -0.03035
-0.71 | -0.00278 | -0.009685 | -0.0283
-0.7 | -0.002815 | -0.00904 | -0.0276
-0.69 | -0.002382 | -0.009425 | -0.0272
-0.68 | -0.0023355 | -0.00865 | -0.0301
-0.67 | -0.0022775 | -0.008925 | -0.02655
-0.66 | -0.002221 | -0.00853 | -0.02265
-0.65 | -0.001944 | -0.007295 | -0.0271
-0.64 | -0.001868 | -0.00812 | -0.02305
-0.63 | -0.001866 | -0.008245 | -0.02015
-0.62 | -0.0017485 | -0.006225 | -0.02395
-0.61 | -0.0015785 | -0.00651 | -0.02445
-0.6 | -0.001674 | -0.00745 | -0.02225
-0.59 | -0.0016375 | -0.006085 | -0.02015
-0.58 | -0.0014375 | -0.005835 | -0.0207
-0.57 | -0.0014045 | -0.00579 | -0.02095
-0.56 | -0.0012795 | -0.00606 | -0.01815
-0.55 | -0.0012495 | -0.00532 | -0.01915
-0.54 | -0.0012945 | -0.004745 | -0.0185
-0.53 | -0.0011045 | -0.00548 | -0.01535
-0.52 | -0.001003 | -0.005095 | -0.015695
-0.51 | -0.0010015 | -0.004325 | -0.016085
-0.5 | -0.000845 | -0.00397 | -0.01436
-0.49 | -0.000735 | -0.00396 | -0.013015
-0.48 | -0.000697 | -0.003375 | -0.012275
-0.47 | -0.000532 | -0.00276 | -0.0105
-0.46 | -0.000274 | -0.00253 | -0.00775
-0.45 | -4.3e-05 | -0.001385 | -0.005065
-0.44 | 0.000366 | 0.00017 | -0.000575
-0.43 | 0.000803 | 0.00129 | 0.00495
-0.42 | 0.0013385 | 0.003255 | 0.01047
-0.41 | 0.002278 | 0.00641 | 0.02141
-0.4 | 0.0034245 | 0.01002 | 0.034655
-0.39 | 0.0049515 | 0.01523 | 0.053115
-0.38 | 0.0071145 | 0.02237 | 0.07923
-0.37 | 0.0100525 | 0.03201 | 0.11214
-0.36 | 0.015849 | 0.044575 | 0.16285
-0.35 | 0.0218455 | 0.06323 | 0.2332
-0.34 | 0.02811 | 0.08828 | 0.32525
-0.33 | 0.03898 | 0.126105 | 0.45855
-0.32 | 0.05389 | 0.174145 | 0.64605
-0.31 | 0.074885 | 0.23875 | 0.89605
-0.3 | 0.103425 | 0.32965 | 1.2476
-0.29 | 0.150435 | 0.4495 | 1.74465
-0.28 | 0.20529 | 0.6306 | 2.41285
-0.27 | 0.27065 | 0.86665 | 3.244
-0.26 | 0.37035 | 1.1798 | 4.485
-0.25 | 0.5057 | 1.64015 | 6.126
-0.24 | 0.69205 | 2.22975 | 8.2475
-0.23 | 0.93635 | 2.9785 | 11.116
-0.22 | 1.28025 | 3.9995 | 15.2915
-0.21 | 1.805 | 5.3255 | 20.1045
-0.2 | 2.422 | 7.276 | 26.625
-0.19 | 3.165 | 9.902 | 35.935
-0.18 | 4.2675 | 13.027 | 47.185
-0.17 | 5.7295 | 17.29 | 60.72
-0.16 | 7.6645 | 22.925 | 78.01
-0.15 | 10.2935 | 29.85 | 100.94
-0.14 | 13.466 | 39.23 | 127.28
-0.13 | 17.8915 | 51.105 | 156.185
-0.12 | 23.555 | 65.885 | 192.15
-0.11 | 30.65 | 83.47 | 231.6
-0.1 | 39.98 | 105.025 | 275.45
-0.09 | 51.23 | 131.74 | 322.35
-0.08 | 64.945 | 162.77 | 366.85
-0.07 | 81.9 | 199.1 | 420
-0.06 | 101.97 | 236.6 | 474.65
-0.05 | 122.66 | 281.85 | 525.25
-0.04 | 149.56 | 333.65 | 580.5
-0.03 | 179.65 | 379.65 | 632.8
-0.02 | 211.7 | 432.6 | 686.15
-0.01 | 247.9 | 485.75 | 737.9
0 | 282.45 | 542.75 | 783
0.01 | 314.1 | 590.95 | 829
0.02 | 350.5 | 643.65 | 859.5
0.03 | 385.2 | 693.55 | 902.5
0.04 | 413.15 | 733.85 | 950
0.05 | 442.65 | 779.5 | 982
0.06 | 468.2 | 823 | 1018
0.07 | 488.4 | 866.5 | 1039
0.08 | 499.95 | 902 | 1066.5
0.09 | 502.75 | 931 | 1094.5
0.1 | 515.45 | 948.5 | 1115.5
0.11 | 526.5 | 991 | 1135.5
0.12 | 521.5 | 1025 | 1151
0.13 | 511.5 | 1036 | 1170
0.14 | 503 | 1059.5 | 1184.5
0.15 | 493.5 | 1074 | 1199.5
0.16 | 478.5 | 1093 | 1197
0.17 | 469.5 | 1110.5 | 1206
0.18 | 452 | 1115.5 | 1224
0.19 | 421.5 | 1124 | 1222
0.2 | 403.5 | 1141 | 1233.5
0.21 | 388 | 1151.5 | 1229
0.22 | 375 | 1148.5 | 1228
0.23 | 358.5 | 1151 | 1236
0.24 | 334 | 1154 | 1236.5
0.25 | 310 | 1157.5 | 1221.5
0.26 | 293 | 1159.5 | 1209
0.27 | 281.5 | 1152.5 | 1216
0.28 | 266.5 | 1149.5 | 1211.5
0.29 | 258 | 1139.5 | 1213.5
0.3 | 236.5 | 1137.5 | 1189.5
0.31 | 218.5 | 1136.5 | 1175
0.32 | 203.5 | 1120 | 1183
0.33 | 189.5 | 1109 | 1166.5
0.34 | 188.5 | 1093.5 | 1151.5
0.35 | 166 | 1080.5 | 1129.5
0.36 | 156.5 | 1076.5 | 1121
0.37 | 149.5 | 1055.5 | 1109.5
0.38 | 139 | 1019.5 | 1088.5
0.39 | 140 | 1013 | 1070
0.4 | 125 | 1003.5 | 1045
0.41 | 115.5 | 977.5 | 1037.5
0.42 | 118 | 957.5 | 1022.5
0.43 | 113 | 925 | 996
0.44 | 96.5 | 902 | 965
0.45 | 98 | 888 | 937
0.46 | 91 | 854.5 | 928.5
0.47 | 82 | 818.5 | 915
0.48 | 90 | 797 | 890
0.49 | 64 | 774 | 840
0.5 | 38 | 759 | 800