## IDS-VDS Characteristic (mA-mm)
VGS (V) | VDS = 0.100 V | VDS = 0.500 V | VDS = 0.900 V
-0.75 | 0.0006706 | 0.0031213 | 0.011079
-0.74 | 0.00064 | 0.0030003 | 0.010688
-0.73 | 0.0006075 | 0.0028882 | 0.010376
-0.72 | 0.0005828 | 0.0027873 | 0.010043
-0.71 | 0.000556 | 0.0026759 | 0.009733
-0.7 | 0.0005273 | 0.0025761 | 0.009395
-0.69 | 0.0005026 | 0.0024718 | 0.009131
-0.68 | 0.00048256 | 0.0023691 | 0.008831
-0.67 | 0.00045784 | 0.0022922 | 0.008543
-0.66 | 0.0004356 | 0.0022095 | 0.008278
-0.65 | 0.00041352 | 0.0021309 | 0.008
-0.64 | 0.00039194 | 0.0020475 | 0.007719
-0.63 | 0.0003713 | 0.0019676 | 0.007462
-0.62 | 0.00035277 | 0.001891 | 0.007197
-0.61 | 0.00033782 | 0.0018084 | 0.00697
-0.6 | 0.00032198 | 0.0017335 | 0.006737
-0.59 | 0.00030733 | 0.0016749 | 0.006534
-0.58 | 0.00028937 | 0.0016085 | 0.006312
-0.57 | 0.00027524 | 0.001552 | 0.006097
-0.56 | 0.00026346 | 0.0015023 | 0.005864
-0.55 | 0.0002528 | 0.0014355 | 0.005686
-0.54 | 0.00023661 | 0.0013677 | 0.00551
-0.53 | 0.00022547 | 0.0013144 | 0.00532
-0.52 | 0.0002139 | 0.0012702 | 0.00516
-0.51 | 0.0002039 | 0.0012242 | 0.0050173
-0.5 | 0.00019546 | 0.0011733 | 0.0048652
-0.49 | 0.00018772 | 0.0011289 | 0.0047122
-0.48 | 0.00018047 | 0.0010976 | 0.0045821
-0.47 | 0.00017321 | 0.0010613 | 0.004479
-0.46 | 0.00016898 | 0.0010253 | 0.0043536
-0.45 | 0.00016726 | 0.0010116 | 0.0042753
-0.44 | 0.00016796 | 0.0010017 | 0.0042275
-0.43 | 0.0001726 | 0.0010036 | 0.0042085
-0.42 | 0.00018175 | 0.0010251 | 0.0042563
-0.41 | 0.00019837 | 0.0010587 | 0.0043882
-0.4 | 0.00022191 | 0.0011251 | 0.004607
-0.39 | 0.00025975 | 0.0012349 | 0.00499
-0.38 | 0.00031478 | 0.0014034 | 0.0055334
-0.37 | 0.00039142 | 0.0016461 | 0.00645
-0.36 | 0.00050274 | 0.001982 | 0.007623
-0.35 | 0.0006893 | 0.0024743 | 0.009391
-0.34 | 0.0009163 | 0.0031625 | 0.011934
-0.33 | 0.0012214 | 0.0041332 | 0.015411
-0.32 | 0.0016531 | 0.0054491 | 0.020463
-0.31 | 0.0022423 | 0.00748 | 0.027399
-0.3 | 0.0030692 | 0.010085 | 0.037209
-0.29 | 0.0041992 | 0.013701 | 0.050547
-0.28 | 0.005839 | 0.018584 | 0.06962
-0.27 | 0.008005 | 0.025451 | 0.09556
-0.26 | 0.01094 | 0.034819 | 0.13061
-0.25 | 0.014972 | 0.047489 | 0.17907
-0.24 | 0.020487 | 0.06581 | 0.24553
-0.23 | 0.028144 | 0.08982 | 0.33459
-0.22 | 0.038442 | 0.12242 | 0.45793
-0.21 | 0.052451 | 0.16565 | 0.6228
-0.2 | 0.07291 | 0.22496 | 0.8386
-0.19 | 0.09854 | 0.30493 | 1.1333
-0.18 | 0.13416 | 0.41352 | 1.5252
-0.17 | 0.18108 | 0.55665 | 2.0272
-0.16 | 0.24413 | 0.7453 | 2.6964
-0.15 | 0.32965 | 0.9943 | 3.5155
-0.14 | 0.44182 | 1.318 | 4.6129
-0.13 | 0.5919 | 1.7483 | 5.992
-0.12 | 0.7872 | 2.3093 | 7.673
-0.11 | 1.0482 | 3.0158 | 9.688
-0.1 | 1.3862 | 3.9243 | 12.152
-0.09 | 1.8275 | 5.0566 | 15.079
-0.08 | 2.3797 | 6.488 | 18.426
-0.07 | 3.0914 | 8.244 | 22.312
-0.06 | 3.9902 | 10.326 | 26.671
-0.05 | 5.0973 | 12.899 | 31.629
-0.04 | 6.399 | 15.871 | 37.134
-0.03 | 8 | 19.341 | 43.137
-0.02 | 9.947 | 23.353 | 49.496
-0.01 | 12.219 | 27.875 | 56.529
0 | 14.841 | 32.971 | 64.24
0.01 | 17.801 | 38.598 | 72.17
0.02 | 21.085 | 44.698 | 80.55
0.03 | 24.758 | 51.366 | 89.47
0.04 | 28.729 | 58.4 | 98.48
0.05 | 33.01 | 66.06 | 108.24
0.06 | 37.545 | 74.09 | 118.17
0.07 | 42.38 | 82.42 | 128.41
0.08 | 47.303 | 91.17 | 139.03
0.09 | 52.336 | 100.4 | 149.63
0.1 | 57.44 | 109.79 | 160.75
0.11 | 62.72 | 119.51 | 172
0.12 | 67.95 | 129.58 | 183.54
0.13 | 73.08 | 139.79 | 195.11
0.14 | 78.16 | 150.26 | 206.81
0.15 | 83.2 | 160.98 | 218.71
0.16 | 88.23 | 171.77 | 230.77
0.17 | 93 | 182.74 | 242.83
0.18 | 97.43 | 193.88 | 254.84
0.19 | 101.74 | 205.11 | 267.12
0.2 | 105.93 | 216.53 | 279.39
0.21 | 110.07 | 227.95 | 291.84
0.22 | 114.06 | 239.51 | 304.25
0.23 | 117.59 | 251.03 | 316.41
0.24 | 120.9 | 262.61 | 328.77
0.25 | 124.08 | 274.21 | 341.12
0.26 | 127.27 | 285.83 | 353.41
0.27 | 130.22 | 297.36 | 365.67
0.28 | 133.1 | 308.9 | 377.68
0.29 | 135.6 | 320.28 | 389.8
0.3 | 137.81 | 331.74 | 401.91
0.31 | 140.23 | 343.24 | 413.86
0.32 | 142.32 | 354.54 | 425.55
0.33 | 144.46 | 365.71 | 437.32
0.34 | 146.38 | 376.8 | 448.96
0.35 | 147.89 | 387.61 | 460.44
0.36 | 149.6 | 398.53 | 471.86
0.37 | 151.12 | 409.23 | 482.92
0.38 | 152.84 | 419.69 | 494.05
0.39 | 154.21 | 429.93 | 504.87
0.4 | 155.37 | 439.99 | 515.48
0.41 | 156.51 | 449.94 | 526.02
0.42 | 157.95 | 459.74 | 536.37
0.43 | 159.11 | 469.18 | 546.44
0.44 | 159.95 | 478.27 | 556.36
0.45 | 161 | 487.37 | 566.06
0.46 | 161.82 | 496.2 | 575
0.47 | 162.93 | 504.59 | 584.5
0.48 | 163.75 | 512.81 | 593.6
0.49 | 164.25 | 520.56 | 602.2
0.5 | 165.25 | 528.34 | 611

## Tranconductance (mS-mm)
VGS (V) | VDS = 0.100 V | VDS = 0.500 V | VDS = 0.900 V
-0.75 | -0.00306 | -0.0121 | -0.0391
-0.74 | -0.003155 | -0.011655 | -0.03515
-0.73 | -0.00286 | -0.01065 | -0.03225
-0.72 | -0.002575 | -0.010615 | -0.03215
-0.71 | -0.002775 | -0.01056 | -0.0324
-0.7 | -0.00267 | -0.010205 | -0.0301
-0.69 | -0.002237 | -0.01035 | -0.0282
-0.68 | -0.002238 | -0.00898 | -0.0294
-0.67 | -0.002348 | -0.00798 | -0.02765
-0.66 | -0.002216 | -0.008065 | -0.02715
-0.65 | -0.002183 | -0.0081 | -0.02795
-0.64 | -0.002111 | -0.008165 | -0.0269
-0.63 | -0.0019585 | -0.007825 | -0.0261
-0.62 | -0.001674 | -0.00796 | -0.0246
-0.61 | -0.0015395 | -0.007875 | -0.023
-0.6 | -0.0015245 | -0.006675 | -0.0218
-0.59 | -0.0016305 | -0.00625 | -0.02125
-0.58 | -0.0016045 | -0.006145 | -0.02185
-0.57 | -0.0012955 | -0.00531 | -0.0224
-0.56 | -0.001122 | -0.005825 | -0.02055
-0.55 | -0.0013425 | -0.00673 | -0.0177
-0.54 | -0.0013665 | -0.006055 | -0.0183
-0.53 | -0.0011355 | -0.004875 | -0.0175
-0.52 | -0.0010785 | -0.00451 | -0.015135
-0.51 | -0.000922 | -0.004845 | -0.01474
-0.5 | -0.000809 | -0.004765 | -0.015255
-0.49 | -0.0007495 | -0.003785 | -0.014155
-0.48 | -0.0007255 | -0.00338 | -0.01166
-0.47 | -0.0005745 | -0.003615 | -0.011425
-0.46 | -0.0002975 | -0.002485 | -0.010185
-0.45 | -5.1e-05 | -0.00118 | -0.006305
-0.44 | 0.000267 | -0.0004 | -0.00334
-0.43 | 0.0006895 | 0.00117 | 0.00144
-0.42 | 0.0012885 | 0.002755 | 0.008985
-0.41 | 0.002008 | 0.005 | 0.017535
-0.4 | 0.003069 | 0.00881 | 0.03009
-0.39 | 0.0046435 | 0.013915 | 0.04632
-0.38 | 0.0065835 | 0.02056 | 0.073
-0.37 | 0.009398 | 0.02893 | 0.10448
-0.36 | 0.014894 | 0.04141 | 0.14705
-0.35 | 0.020678 | 0.059025 | 0.21555
-0.34 | 0.026605 | 0.082945 | 0.301
-0.33 | 0.03684 | 0.11433 | 0.42645
-0.32 | 0.051045 | 0.16734 | 0.5994
-0.31 | 0.070805 | 0.231795 | 0.8373
-0.3 | 0.097845 | 0.31105 | 1.1574
-0.29 | 0.13849 | 0.42495 | 1.62055
-0.28 | 0.19029 | 0.5875 | 2.25065
-0.27 | 0.25505 | 0.81175 | 3.0495
-0.26 | 0.34835 | 1.1019 | 4.1755
-0.25 | 0.47735 | 1.54955 | 5.746
-0.24 | 0.6586 | 2.11655 | 7.776
-0.23 | 0.89775 | 2.8305 | 10.62
-0.22 | 1.21535 | 3.7915 | 14.4105
-0.21 | 1.7234 | 5.127 | 19.0335
-0.2 | 2.30445 | 6.964 | 25.525
-0.19 | 3.0625 | 9.428 | 34.33
-0.18 | 4.127 | 12.586 | 44.695
-0.17 | 5.4985 | 16.589 | 58.56
-0.16 | 7.4285 | 21.8825 | 74.415
-0.15 | 9.8845 | 28.635 | 95.825
-0.14 | 13.1125 | 37.7 | 123.825
-0.13 | 17.269 | 49.565 | 153.005
-0.12 | 22.815 | 63.375 | 184.8
-0.11 | 29.95 | 80.75 | 223.95
-0.1 | 38.965 | 102.04 | 269.55
-0.09 | 49.675 | 128.185 | 313.7
-0.08 | 63.195 | 159.37 | 361.65
-0.07 | 80.525 | 191.9 | 412.25
-0.06 | 100.295 | 232.75 | 465.85
-0.05 | 120.44 | 277.25 | 523.15
-0.04 | 145.135 | 322.1 | 575.4
-0.03 | 177.4 | 374.1 | 618.1
-0.02 | 210.95 | 426.7 | 669.6
-0.01 | 244.7 | 480.9 | 737.2
0 | 279.1 | 536.15 | 782.05
0.01 | 312.2 | 586.35 | 815.5
0.02 | 347.85 | 638.4 | 865
0.03 | 382.2 | 685.1 | 896.5
0.04 | 412.6 | 734.7 | 938.5
0.05 | 440.8 | 784.5 | 984.5
0.06 | 468.5 | 818 | 1008.5
0.07 | 487.9 | 854 | 1043
0.08 | 497.8 | 899 | 1061
0.09 | 506.85 | 931 | 1086
0.1 | 519.2 | 955.5 | 1118.5
0.11 | 525.5 | 989.5 | 1139.5
0.12 | 518 | 1014 | 1155.5
0.13 | 510.5 | 1034 | 1163.5
0.14 | 506 | 1059.5 | 1180
0.15 | 503.5 | 1075.5 | 1198
0.16 | 490 | 1088 | 1206
0.17 | 460 | 1105.5 | 1203.5
0.18 | 437 | 1118.5 | 1214.5
0.19 | 425 | 1132.5 | 1227.5
0.2 | 416.5 | 1142 | 1236
0.21 | 406.5 | 1149 | 1243
0.22 | 376 | 1154 | 1228.5
0.23 | 342 | 1155 | 1226
0.24 | 324.5 | 1159 | 1235.5
0.25 | 318.5 | 1161 | 1232
0.26 | 307 | 1157.5 | 1227.5
0.27 | 291.5 | 1153.5 | 1213.5
0.28 | 269 | 1146 | 1206.5
0.29 | 235.5 | 1142 | 1211.5
0.3 | 231.5 | 1148 | 1203
0.31 | 225.5 | 1140 | 1182
0.32 | 211.5 | 1123.5 | 1173
0.33 | 203 | 1113 | 1170.5
0.34 | 171.5 | 1095 | 1156
0.35 | 161 | 1086.5 | 1145
0.36 | 161.5 | 1081 | 1124
0.37 | 162 | 1058 | 1109.5
0.38 | 154.5 | 1035 | 1097.5
0.39 | 126.5 | 1015 | 1071.5
0.4 | 115 | 1000.5 | 1057.5
0.41 | 129 | 987.5 | 1044.5
0.42 | 130 | 962 | 1021
0.43 | 100 | 926.5 | 999.5
0.44 | 94.5 | 909.5 | 981
0.45 | 93.5 | 896.5 | 932
0.46 | 96.5 | 861 | 922
0.47 | 96.5 | 830.5 | 930
0.48 | 66 | 798.5 | 885
0.49 | 75 | 776.5 | 870
0.5 | 100 | 778 | 880