## IDS-VDS Characteristic (mA-mm)
VGS (V) | VDS = 0.100 V | VDS = 0.500 V | VDS = 0.900 V
-0.75 | 0.0006984 | 0.0034815 | 0.012817
-0.74 | 0.0006653 | 0.0033616 | 0.012381
-0.73 | 0.0006316 | 0.0032396 | 0.012005
-0.72 | 0.000599 | 0.0030918 | 0.011627
-0.71 | 0.0005718 | 0.00298 | 0.011198
-0.7 | 0.0005443 | 0.0028705 | 0.0109
-0.69 | 0.0005185 | 0.0027421 | 0.010516
-0.68 | 0.00049304 | 0.0026723 | 0.010163
-0.67 | 0.00046836 | 0.0025418 | 0.009879
-0.66 | 0.00044183 | 0.0024415 | 0.009546
-0.65 | 0.00042217 | 0.0023464 | 0.009251
-0.64 | 0.00040135 | 0.0022549 | 0.008926
-0.63 | 0.00038228 | 0.0021568 | 0.008609
-0.62 | 0.00036328 | 0.0020741 | 0.008362
-0.61 | 0.00034549 | 0.0019712 | 0.008111
-0.6 | 0.00032715 | 0.0018952 | 0.007775
-0.59 | 0.00031131 | 0.0018334 | 0.007496
-0.58 | 0.00029382 | 0.0017458 | 0.007225
-0.57 | 0.00028028 | 0.0016921 | 0.007029
-0.56 | 0.00026588 | 0.0016085 | 0.006762
-0.55 | 0.00025175 | 0.0015577 | 0.006544
-0.54 | 0.00024038 | 0.0014957 | 0.006286
-0.53 | 0.00022639 | 0.0014232 | 0.00609
-0.52 | 0.00021662 | 0.0013602 | 0.00587
-0.51 | 0.00020542 | 0.0013139 | 0.005663
-0.5 | 0.00019811 | 0.0012725 | 0.005512
-0.49 | 0.00018722 | 0.0012127 | 0.005323
-0.48 | 0.00018044 | 0.0011678 | 0.005155
-0.47 | 0.00017339 | 0.0011289 | 0.0049939
-0.46 | 0.00017047 | 0.0010996 | 0.0048807
-0.45 | 0.000166 | 0.0010688 | 0.0047851
-0.44 | 0.00016506 | 0.0010641 | 0.0047306
-0.43 | 0.00016969 | 0.0010565 | 0.0046455
-0.42 | 0.00017864 | 0.0010651 | 0.0046961
-0.41 | 0.00019374 | 0.0011058 | 0.0047583
-0.4 | 0.00021749 | 0.0011616 | 0.0049848
-0.39 | 0.0002532 | 0.0012664 | 0.0053325
-0.38 | 0.0003045 | 0.0014177 | 0.005863
-0.37 | 0.00038033 | 0.0016429 | 0.006608
-0.36 | 0.00048619 | 0.0019618 | 0.007757
-0.35 | 0.0006666 | 0.0024321 | 0.009434
-0.34 | 0.0008831 | 0.0030818 | 0.011819
-0.33 | 0.001181 | 0.0039961 | 0.015142
-0.32 | 0.0015933 | 0.0052774 | 0.01984
-0.31 | 0.0021656 | 0.007242 | 0.026567
-0.3 | 0.0029708 | 0.009726 | 0.035997
-0.29 | 0.0040679 | 0.013255 | 0.049002
-0.28 | 0.0055968 | 0.017971 | 0.06693
-0.27 | 0.007986 | 0.024586 | 0.09241
-0.26 | 0.010915 | 0.033687 | 0.12588
-0.25 | 0.014906 | 0.046064 | 0.17368
-0.24 | 0.020384 | 0.06405 | 0.23708
-0.23 | 0.027882 | 0.08739 | 0.32463
-0.22 | 0.038225 | 0.11895 | 0.44313
-0.21 | 0.05203 | 0.16159 | 0.6033
-0.2 | 0.0721 | 0.21927 | 0.8139
-0.19 | 0.09784 | 0.29694 | 1.0999
-0.18 | 0.13299 | 0.40196 | 1.4819
-0.17 | 0.17994 | 0.54306 | 1.9839
-0.16 | 0.24313 | 0.7291 | 2.6287
-0.15 | 0.32563 | 0.9764 | 3.4567
-0.14 | 0.43909 | 1.2946 | 4.5082
-0.13 | 0.5854 | 1.7161 | 5.876
-0.12 | 0.7844 | 2.2663 | 7.525
-0.11 | 1.0427 | 2.9691 | 9.545
-0.1 | 1.3771 | 3.8669 | 11.991
-0.09 | 1.8211 | 4.9835 | 14.879
-0.08 | 2.3765 | 6.403 | 18.244
-0.07 | 3.0849 | 8.128 | 22.023
-0.06 | 3.9692 | 10.239 | 26.447
-0.05 | 5.0759 | 12.741 | 31.34
-0.04 | 6.375 | 15.717 | 36.803
-0.03 | 7.993 | 19.183 | 42.761
-0.02 | 9.939 | 23.183 | 49.182
-0.01 | 12.187 | 27.711 | 56.259
0 | 14.838 | 32.75 | 63.85
0.01 | 17.749 | 38.438 | 71.85
0.02 | 21.075 | 44.412 | 80.09
0.03 | 24.766 | 51.154 | 89.06
0.04 | 28.729 | 58.23 | 98.17
0.05 | 33.024 | 65.78 | 107.75
0.06 | 37.536 | 73.71 | 117.71
0.07 | 42.339 | 82.26 | 128.1
0.08 | 47.27 | 91.02 | 138.47
0.09 | 52.358 | 100.13 | 149.25
0.1 | 57.34 | 109.65 | 160.32
0.11 | 62.59 | 119.19 | 171.52
0.12 | 67.91 | 129.41 | 183.08
0.13 | 73.08 | 139.61 | 194.49
0.14 | 78.17 | 150.07 | 206.3
0.15 | 83.06 | 160.82 | 218.27
0.16 | 87.94 | 171.69 | 230.26
0.17 | 92.67 | 182.61 | 242.37
0.18 | 97.41 | 193.74 | 254.43
0.19 | 101.75 | 205.06 | 266.78
0.2 | 105.83 | 216.35 | 279.02
0.21 | 109.77 | 227.87 | 291.49
0.22 | 113.58 | 239.39 | 303.67
0.23 | 117.23 | 250.92 | 316.06
0.24 | 120.78 | 262.61 | 328.39
0.25 | 124.1 | 274.06 | 340.88
0.26 | 127.11 | 285.74 | 353.2
0.27 | 129.94 | 297.39 | 365.21
0.28 | 132.5 | 308.88 | 377.48
0.29 | 135.12 | 320.4 | 389.7
0.3 | 137.75 | 331.86 | 401.79
0.31 | 140 | 343.25 | 413.8
0.32 | 142.24 | 354.61 | 425.51
0.33 | 143.95 | 365.86 | 437.43
0.34 | 145.79 | 376.78 | 448.98
0.35 | 147.68 | 387.79 | 460.52
0.36 | 149.53 | 398.63 | 471.86
0.37 | 150.96 | 409.45 | 483.12
0.38 | 152.27 | 419.92 | 494.17
0.39 | 153.69 | 430.12 | 505.11
0.4 | 155.27 | 440.28 | 515.79
0.41 | 156.71 | 450.24 | 526.22
0.42 | 157.49 | 460.11 | 536.72
0.43 | 158.47 | 469.58 | 546.81
0.44 | 159.64 | 478.73 | 556.8
0.45 | 160.75 | 487.76 | 566.58
0.46 | 161.91 | 496.68 | 575.6
0.47 | 162.43 | 505.15 | 585
0.48 | 163.18 | 513.25 | 594.2
0.49 | 164.18 | 521.23 | 603.1
0.5 | 164.97 | 528.93 | 611.4

## Tranconductance (mS-mm)
VGS (V) | VDS = 0.100 V | VDS = 0.500 V | VDS = 0.900 V
-0.75 | -0.00331 | -0.01199 | -0.0436
-0.74 | -0.00334 | -0.012095 | -0.0406
-0.73 | -0.003315 | -0.01349 | -0.0377
-0.72 | -0.00299 | -0.01298 | -0.04035
-0.71 | -0.002735 | -0.011065 | -0.03635
-0.7 | -0.002665 | -0.011895 | -0.0341
-0.69 | -0.002563 | -0.00991 | -0.03685
-0.68 | -0.002507 | -0.010015 | -0.03185
-0.67 | -0.0025605 | -0.01154 | -0.03085
-0.66 | -0.0023095 | -0.00977 | -0.0314
-0.65 | -0.002024 | -0.00933 | -0.031
-0.64 | -0.0019945 | -0.00948 | -0.0321
-0.63 | -0.0019035 | -0.00904 | -0.0282
-0.62 | -0.0018395 | -0.00928 | -0.0249
-0.61 | -0.0018065 | -0.008945 | -0.02935
-0.6 | -0.001709 | -0.00689 | -0.03075
-0.59 | -0.0016665 | -0.00747 | -0.0275
-0.58 | -0.0015515 | -0.007065 | -0.02335
-0.57 | -0.001397 | -0.006865 | -0.02315
-0.56 | -0.0014265 | -0.00672 | -0.02425
-0.55 | -0.001275 | -0.00564 | -0.0238
-0.54 | -0.001268 | -0.006725 | -0.0227
-0.53 | -0.001188 | -0.006775 | -0.0208
-0.52 | -0.0010485 | -0.005465 | -0.02135
-0.51 | -0.0009255 | -0.004385 | -0.0179
-0.5 | -0.00091 | -0.00506 | -0.017
-0.49 | -0.0008835 | -0.005235 | -0.01785
-0.48 | -0.0006915 | -0.00419 | -0.016455
-0.47 | -0.0004985 | -0.00341 | -0.013715
-0.46 | -0.0003695 | -0.003005 | -0.01044
-0.45 | -0.0002705 | -0.001775 | -0.007505
-0.44 | 0.0001845 | -0.000615 | -0.00698
-0.43 | 0.000679 | 5e-05 | -0.001725
-0.42 | 0.0012025 | 0.002465 | 0.00564
-0.41 | 0.0019425 | 0.004825 | 0.014435
-0.4 | 0.002973 | 0.00803 | 0.02871
-0.39 | 0.0043505 | 0.012805 | 0.04391
-0.38 | 0.0063565 | 0.018825 | 0.063775
-0.37 | 0.0090845 | 0.027205 | 0.0947
-0.36 | 0.0143135 | 0.03946 | 0.1413
-0.35 | 0.0198455 | 0.056 | 0.2031
-0.34 | 0.02572 | 0.0782 | 0.2854
-0.33 | 0.03551 | 0.10978 | 0.40105
-0.32 | 0.04923 | 0.162295 | 0.57125
-0.31 | 0.068875 | 0.22243 | 0.80785
-0.3 | 0.095115 | 0.30065 | 1.12175
-0.29 | 0.1313 | 0.41225 | 1.54665
-0.28 | 0.195905 | 0.56655 | 2.1704
-0.27 | 0.26591 | 0.7858 | 2.9475
-0.26 | 0.346 | 1.0739 | 4.0635
-0.25 | 0.47345 | 1.51815 | 5.56
-0.24 | 0.6488 | 2.0663 | 7.5475
-0.23 | 0.89205 | 2.745 | 10.3025
-0.22 | 1.2074 | 3.71 | 13.9335
-0.21 | 1.69375 | 5.016 | 18.5385
-0.2 | 2.2905 | 6.7675 | 24.83
-0.19 | 3.0445 | 9.1345 | 33.4
-0.18 | 4.105 | 12.306 | 44.2
-0.17 | 5.507 | 16.357 | 57.34
-0.16 | 7.2845 | 21.667 | 73.64
-0.15 | 9.798 | 28.275 | 93.975
-0.14 | 12.9885 | 36.985 | 120.965
-0.13 | 17.2655 | 48.585 | 150.84
-0.12 | 22.865 | 62.65 | 183.45
-0.11 | 29.635 | 80.03 | 223.3
-0.1 | 38.92 | 100.72 | 266.7
-0.09 | 49.97 | 126.805 | 312.65
-0.08 | 63.19 | 157.225 | 357.2
-0.07 | 79.635 | 191.8 | 410.15
-0.06 | 99.55 | 230.65 | 465.85
-0.05 | 120.29 | 273.9 | 517.8
-0.04 | 145.855 | 322.1 | 571.05
-0.03 | 178.2 | 373.3 | 618.95
-0.02 | 209.7 | 426.4 | 674.9
-0.01 | 244.95 | 478.35 | 733.4
0 | 278.1 | 536.35 | 779.55
0.01 | 311.85 | 583.1 | 812
0.02 | 350.85 | 635.8 | 860.5
0.03 | 382.7 | 690.9 | 904
0.04 | 412.9 | 731.3 | 934.5
0.05 | 440.35 | 774 | 977
0.06 | 465.75 | 824 | 1017.5
0.07 | 486.7 | 865.5 | 1038
0.08 | 500.95 | 893.5 | 1057.5
0.09 | 503.5 | 931.5 | 1092.5
0.1 | 511.6 | 953 | 1113.5
0.11 | 528.5 | 988 | 1138
0.12 | 524.5 | 1021 | 1148.5
0.13 | 513 | 1033 | 1161
0.14 | 499 | 1060.5 | 1189
0.15 | 488.5 | 1081 | 1198
0.16 | 480.5 | 1089.5 | 1205
0.17 | 473.5 | 1102.5 | 1208.5
0.18 | 454 | 1122.5 | 1220.5
0.19 | 421 | 1130.5 | 1229.5
0.2 | 401 | 1140.5 | 1235.5
0.21 | 387.5 | 1152 | 1232.5
0.22 | 373 | 1152.5 | 1228.5
0.23 | 360 | 1161 | 1236
0.24 | 343.5 | 1157 | 1241
0.25 | 316.5 | 1156.5 | 1240.5
0.26 | 292 | 1166.5 | 1216.5
0.27 | 269.5 | 1157 | 1214
0.28 | 259 | 1150.5 | 1224.5
0.29 | 262.5 | 1149 | 1215.5
0.3 | 244 | 1142.5 | 1205
0.31 | 224.5 | 1137.5 | 1186
0.32 | 197.5 | 1130.5 | 1181.5
0.33 | 177.5 | 1108.5 | 1173.5
0.34 | 186.5 | 1096.5 | 1154.5
0.35 | 187 | 1092.5 | 1144
0.36 | 164 | 1083 | 1130
0.37 | 137 | 1064.5 | 1115.5
0.38 | 136.5 | 1033.5 | 1099.5
0.39 | 150 | 1018 | 1081
0.4 | 151 | 1006 | 1055.5
0.41 | 111 | 991.5 | 1046.5
0.42 | 88 | 967 | 1029.5
0.43 | 107.5 | 931 | 1004
0.44 | 114 | 909 | 988.5
0.45 | 113.5 | 897.5 | 940
0.46 | 84 | 869.5 | 921
0.47 | 63.5 | 828.5 | 930
0.48 | 87.5 | 804 | 905
0.49 | 89.5 | 784 | 860
0.5 | 79 | 770 | 830