## IDS-VDS Characteristic (mA-mm)
VGS (V) | VDS = 0.100 V | VDS = 0.500 V | VDS = 0.900 V
-0.75 | 0.000695 | 0.0036386 | 0.013883
-0.74 | 0.0006667 | 0.0034902 | 0.013381
-0.73 | 0.0006285 | 0.0033506 | 0.012962
-0.72 | 0.0005984 | 0.0032343 | 0.012522
-0.71 | 0.0005724 | 0.0030911 | 0.012077
-0.7 | 0.000538 | 0.0029615 | 0.011656
-0.69 | 0.0005157 | 0.0028441 | 0.011302
-0.68 | 0.00048863 | 0.0027266 | 0.010904
-0.67 | 0.00046094 | 0.0026061 | 0.010533
-0.66 | 0.00043803 | 0.0025233 | 0.010187
-0.65 | 0.00041435 | 0.0024211 | 0.009827
-0.64 | 0.00039373 | 0.0023282 | 0.009545
-0.63 | 0.00037363 | 0.0022225 | 0.009217
-0.62 | 0.00035985 | 0.0021291 | 0.008822
-0.61 | 0.00033945 | 0.0020417 | 0.008534
-0.6 | 0.00032148 | 0.0019533 | 0.008245
-0.59 | 0.00030746 | 0.0018624 | 0.007977
-0.58 | 0.00029111 | 0.0017955 | 0.007696
-0.57 | 0.00027793 | 0.0017321 | 0.007405
-0.56 | 0.00026235 | 0.0016612 | 0.007173
-0.55 | 0.00024914 | 0.0015803 | 0.006927
-0.54 | 0.00023456 | 0.001508 | 0.006666
-0.53 | 0.0002235 | 0.0014407 | 0.006418
-0.52 | 0.00021272 | 0.0013877 | 0.006197
-0.51 | 0.00020177 | 0.0013208 | 0.005989
-0.5 | 0.00019286 | 0.0012791 | 0.005786
-0.49 | 0.00018356 | 0.0012251 | 0.00559
-0.48 | 0.00017662 | 0.0011696 | 0.005402
-0.47 | 0.00016895 | 0.0011324 | 0.005282
-0.46 | 0.0001637 | 0.0010998 | 0.005097
-0.45 | 0.00016046 | 0.0010695 | 0.0049813
-0.44 | 0.00016161 | 0.0010517 | 0.0048842
-0.43 | 0.00016326 | 0.0010397 | 0.0048172
-0.42 | 0.00017011 | 0.0010385 | 0.0047656
-0.41 | 0.00018287 | 0.0010659 | 0.0048507
-0.4 | 0.00020322 | 0.0011106 | 0.004994
-0.39 | 0.00023355 | 0.0011938 | 0.0052409
-0.38 | 0.00027903 | 0.0013272 | 0.0056611
-0.37 | 0.00034591 | 0.0015183 | 0.006348
-0.36 | 0.00044001 | 0.0018009 | 0.007316
-0.35 | 0.0005788 | 0.0021984 | 0.008708
-0.34 | 0.0007657 | 0.0027679 | 0.01075
-0.33 | 0.0010299 | 0.0035729 | 0.013586
-0.32 | 0.0013951 | 0.004712 | 0.017732
-0.31 | 0.0019005 | 0.006439 | 0.023532
-0.3 | 0.0026053 | 0.008651 | 0.031775
-0.29 | 0.003579 | 0.011692 | 0.043088
-0.28 | 0.0049316 | 0.015887 | 0.05954
-0.27 | 0.007176 | 0.021843 | 0.08137
-0.26 | 0.009787 | 0.029915 | 0.11066
-0.25 | 0.013406 | 0.041114 | 0.15309
-0.24 | 0.018328 | 0.056038 | 0.21003
-0.23 | 0.02516 | 0.0782 | 0.28856
-0.22 | 0.034468 | 0.10622 | 0.39418
-0.21 | 0.047092 | 0.14454 | 0.53446
-0.2 | 0.06547 | 0.1957 | 0.7262
-0.19 | 0.08853 | 0.26652 | 0.9844
-0.18 | 0.12104 | 0.36205 | 1.3319
-0.17 | 0.16371 | 0.48765 | 1.7795
-0.16 | 0.22139 | 0.6573 | 2.3724
-0.15 | 0.29951 | 0.8805 | 3.1337
-0.14 | 0.40286 | 1.1775 | 4.12
-0.13 | 0.54107 | 1.5565 | 5.3571
-0.12 | 0.7221 | 2.0641 | 6.92
-0.11 | 0.9643 | 2.7148 | 8.804
-0.1 | 1.2779 | 3.5495 | 11.142
-0.09 | 1.6922 | 4.6242 | 13.889
-0.08 | 2.2178 | 5.921 | 17.045
-0.07 | 2.8897 | 7.545 | 20.788
-0.06 | 3.7323 | 9.553 | 24.958
-0.05 | 4.7931 | 11.971 | 29.771
-0.04 | 6.045 | 14.751 | 35.065
-0.03 | 7.593 | 18.111 | 40.855
-0.02 | 9.472 | 21.985 | 47.186
-0.01 | 11.677 | 26.33 | 54.049
0 | 14.235 | 31.36 | 61.49
0.01 | 17.11 | 36.786 | 69.39
0.02 | 20.36 | 42.799 | 77.56
0.03 | 24.005 | 49.353 | 86.29
0.04 | 27.923 | 56.341 | 95.45
0.05 | 32.208 | 63.73 | 104.9
0.06 | 36.633 | 71.81 | 114.81
0.07 | 41.432 | 79.97 | 124.98
0.08 | 46.33 | 88.8 | 135.4
0.09 | 51.369 | 97.85 | 145.99
0.1 | 56.527 | 107.2 | 157.01
0.11 | 61.59 | 116.98 | 168.17
0.12 | 66.88 | 126.97 | 179.66
0.13 | 72.05 | 137.18 | 191.33
0.14 | 77.22 | 147.59 | 202.83
0.15 | 82.24 | 158.23 | 214.73
0.16 | 87.15 | 169.01 | 226.78
0.17 | 91.82 | 180.02 | 238.81
0.18 | 96.41 | 191.16 | 250.92
0.19 | 100.8 | 202.34 | 263.13
0.2 | 105.04 | 213.72 | 275.4
0.21 | 109.13 | 225.06 | 287.74
0.22 | 113.01 | 236.62 | 300.08
0.23 | 116.49 | 248.2 | 312.27
0.24 | 119.92 | 259.74 | 324.67
0.25 | 123.18 | 271.49 | 337.06
0.26 | 126.27 | 282.95 | 349.28
0.27 | 129.38 | 294.51 | 361.55
0.28 | 131.94 | 305.99 | 373.55
0.29 | 134.34 | 317.53 | 385.71
0.3 | 136.85 | 329.01 | 397.93
0.31 | 139.13 | 340.41 | 409.85
0.32 | 141.4 | 351.7 | 421.74
0.33 | 143.43 | 362.94 | 433.39
0.34 | 145.15 | 374.09 | 445.03
0.35 | 146.94 | 384.88 | 456.55
0.36 | 148.73 | 395.8 | 467.91
0.37 | 150.32 | 406.55 | 479.03
0.38 | 151.81 | 417 | 490.15
0.39 | 153.04 | 427.39 | 501.09
0.4 | 154.25 | 437.43 | 511.79
0.41 | 155.85 | 447.39 | 522.35
0.42 | 156.97 | 457.15 | 532.65
0.43 | 157.99 | 466.72 | 542.87
0.44 | 158.92 | 475.91 | 552.81
0.45 | 159.83 | 484.98 | 562.57
0.46 | 161.02 | 493.79 | 571.9
0.47 | 161.94 | 502.23 | 581.2
0.48 | 162.63 | 510.5 | 590.4
0.49 | 163.33 | 518.45 | 599
0.5 | 164.43 | 526.09 | 607.8

## Tranconductance (mS-mm)
VGS (V) | VDS = 0.100 V | VDS = 0.500 V | VDS = 0.900 V
-0.75 | -0.00283 | -0.01484 | -0.0502
-0.74 | -0.003325 | -0.0144 | -0.04605
-0.73 | -0.003415 | -0.012795 | -0.04295
-0.72 | -0.002805 | -0.012975 | -0.04425
-0.71 | -0.00302 | -0.01364 | -0.0433
-0.7 | -0.002835 | -0.01235 | -0.03875
-0.69 | -0.0024685 | -0.011745 | -0.0376
-0.68 | -0.002738 | -0.0119 | -0.03845
-0.67 | -0.00253 | -0.010165 | -0.03585
-0.66 | -0.0023295 | -0.00925 | -0.0353
-0.65 | -0.002215 | -0.009755 | -0.0321
-0.64 | -0.002036 | -0.00993 | -0.0305
-0.63 | -0.001694 | -0.009955 | -0.03615
-0.62 | -0.001709 | -0.00904 | -0.03415
-0.61 | -0.0019185 | -0.00879 | -0.02885
-0.6 | -0.0015995 | -0.008965 | -0.02785
-0.59 | -0.0015185 | -0.00789 | -0.02745
-0.58 | -0.0014765 | -0.006515 | -0.0286
-0.57 | -0.001438 | -0.006715 | -0.02615
-0.56 | -0.0014395 | -0.00759 | -0.0239
-0.55 | -0.0013895 | -0.00766 | -0.02535
-0.54 | -0.001282 | -0.00698 | -0.02545
-0.53 | -0.001092 | -0.006015 | -0.02345
-0.52 | -0.0010865 | -0.005995 | -0.02145
-0.51 | -0.000993 | -0.00543 | -0.02055
-0.5 | -0.0009105 | -0.004785 | -0.01995
-0.49 | -0.000812 | -0.005475 | -0.0192
-0.48 | -0.0007305 | -0.004635 | -0.0154
-0.47 | -0.000646 | -0.00349 | -0.01525
-0.46 | -0.0004245 | -0.003145 | -0.015035
-0.45 | -0.0001045 | -0.002405 | -0.01064
-0.44 | 0.00014 | -0.00149 | -0.008205
-0.43 | 0.000425 | -0.00066 | -0.00593
-0.42 | 0.0009805 | 0.00131 | 0.001675
-0.41 | 0.0016555 | 0.003605 | 0.01142
-0.4 | 0.002534 | 0.006395 | 0.01951
-0.39 | 0.0037905 | 0.01083 | 0.033355
-0.38 | 0.005618 | 0.016225 | 0.055355
-0.37 | 0.008049 | 0.023685 | 0.082745
-0.36 | 0.0116445 | 0.034005 | 0.118
-0.35 | 0.0162845 | 0.04835 | 0.1717
-0.34 | 0.022555 | 0.068725 | 0.2439
-0.33 | 0.03147 | 0.097205 | 0.3491
-0.32 | 0.04353 | 0.143305 | 0.4973
-0.31 | 0.06051 | 0.19695 | 0.70215
-0.3 | 0.083925 | 0.26265 | 0.9778
-0.29 | 0.116315 | 0.3618 | 1.38825
-0.28 | 0.17985 | 0.50755 | 1.9141
-0.27 | 0.24277 | 0.7014 | 2.556
-0.26 | 0.3115 | 0.96355 | 3.586
-0.25 | 0.42705 | 1.30615 | 4.9685
-0.24 | 0.5877 | 1.8543 | 6.7735
-0.23 | 0.807 | 2.5091 | 9.2075
-0.22 | 1.0966 | 3.317 | 12.295
-0.21 | 1.5501 | 4.474 | 16.601
-0.2 | 2.0719 | 6.099 | 22.497
-0.19 | 2.7785 | 8.3175 | 30.285
-0.18 | 3.759 | 11.0565 | 39.755
-0.17 | 5.0175 | 14.7625 | 52.025
-0.16 | 6.79 | 19.6425 | 67.71
-0.15 | 9.0735 | 26.01 | 87.38
-0.14 | 12.078 | 33.8 | 111.17
-0.13 | 15.962 | 44.33 | 140
-0.12 | 21.1615 | 57.915 | 172.345
-0.11 | 27.79 | 74.27 | 211.1
-0.1 | 36.395 | 95.47 | 254.25
-0.09 | 46.995 | 118.575 | 295.15
-0.08 | 59.875 | 146.04 | 344.95
-0.07 | 75.725 | 181.6 | 395.65
-0.06 | 95.17 | 221.3 | 449.15
-0.05 | 115.635 | 259.9 | 505.35
-0.04 | 139.995 | 307 | 554.2
-0.03 | 171.35 | 361.7 | 606.05
-0.02 | 204.2 | 410.95 | 659.7
-0.01 | 238.15 | 468.75 | 715.2
0 | 271.65 | 522.8 | 767.05
0.01 | 306.25 | 571.95 | 803.5
0.02 | 344.75 | 628.35 | 845
0.03 | 378.15 | 677.1 | 894.5
0.04 | 410.15 | 718.85 | 930.5
0.05 | 435.5 | 773.45 | 968
0.06 | 461.2 | 812 | 1004
0.07 | 484.85 | 849.5 | 1029.5
0.08 | 496.85 | 894 | 1050.5
0.09 | 509.85 | 920 | 1080.5
0.1 | 511.05 | 956.5 | 1109
0.11 | 517.65 | 988.5 | 1132.5
0.12 | 523 | 1010 | 1158
0.13 | 517 | 1031 | 1158.5
0.14 | 509.5 | 1052.5 | 1170
0.15 | 496.5 | 1071 | 1197.5
0.16 | 479 | 1089.5 | 1204
0.17 | 463 | 1107.5 | 1207
0.18 | 449 | 1116 | 1216
0.19 | 431.5 | 1128 | 1224
0.2 | 416.5 | 1136 | 1230.5
0.21 | 398.5 | 1145 | 1234
0.22 | 368 | 1157 | 1226.5
0.23 | 345.5 | 1156 | 1229.5
0.24 | 334.5 | 1164.5 | 1239.5
0.25 | 317.5 | 1160.5 | 1230.5
0.26 | 310 | 1151 | 1224.5
0.27 | 283.5 | 1152 | 1213.5
0.28 | 248 | 1151 | 1208
0.29 | 245.5 | 1151 | 1219
0.3 | 239.5 | 1144 | 1207
0.31 | 227.5 | 1134.5 | 1190.5
0.32 | 215 | 1126.5 | 1177
0.33 | 187.5 | 1119.5 | 1164.5
0.34 | 175.5 | 1097 | 1158
0.35 | 179 | 1085.5 | 1144
0.36 | 169 | 1083.5 | 1124
0.37 | 154 | 1060 | 1112
0.38 | 136 | 1042 | 1103
0.39 | 122 | 1021.5 | 1082
0.4 | 140.5 | 1000 | 1063
0.41 | 136 | 986 | 1043
0.42 | 107 | 966.5 | 1026
0.43 | 97.5 | 938 | 1008
0.44 | 92 | 913 | 985
0.45 | 105 | 894 | 954.5
0.46 | 105.5 | 862.5 | 931.5
0.47 | 80.5 | 835.5 | 925
0.48 | 69.5 | 811 | 890
0.49 | 90 | 779.5 | 870
0.5 | 110 | 764 | 880