## IDS-VDS Characteristic (mA-mm)
VGS (V) | VDS = 0.100 V | VDS = 0.500 V | VDS = 0.900 V
-0.75 | 0.0005919 | 0.003241 | 0.012478
-0.74 | 0.0005598 | 0.003114 | 0.012135
-0.73 | 0.0005296 | 0.0029768 | 0.011729
-0.72 | 0.000502 | 0.0028461 | 0.011344
-0.71 | 0.0004796 | 0.0027301 | 0.010989
-0.7 | 0.00045672 | 0.0026154 | 0.01062
-0.69 | 0.00043002 | 0.0024859 | 0.010221
-0.68 | 0.00040947 | 0.0023914 | 0.009857
-0.67 | 0.00039009 | 0.0022911 | 0.009529
-0.66 | 0.00037309 | 0.0021948 | 0.009202
-0.65 | 0.0003534 | 0.0021088 | 0.008837
-0.64 | 0.00033339 | 0.002013 | 0.008539
-0.63 | 0.00031288 | 0.0019321 | 0.008221
-0.62 | 0.00030248 | 0.0018498 | 0.007942
-0.61 | 0.0002868 | 0.0017663 | 0.007629
-0.6 | 0.00027086 | 0.0016892 | 0.00739
-0.59 | 0.00025469 | 0.0016206 | 0.00715
-0.58 | 0.00024195 | 0.0015537 | 0.006854
-0.57 | 0.00022918 | 0.0014792 | 0.006612
-0.56 | 0.00021604 | 0.0014147 | 0.006418
-0.55 | 0.00020497 | 0.0013645 | 0.00612
-0.54 | 0.00019386 | 0.0013068 | 0.005894
-0.53 | 0.00018484 | 0.0012455 | 0.00568
-0.52 | 0.00017721 | 0.0011961 | 0.005478
-0.51 | 0.00016625 | 0.0011423 | 0.00531
-0.5 | 0.00016049 | 0.001099 | 0.005113
-0.49 | 0.00014975 | 0.0010592 | 0.0049468
-0.48 | 0.00014437 | 0.0010194 | 0.004749
-0.47 | 0.00014164 | 0.0009764 | 0.0046262
-0.46 | 0.00013793 | 0.0009567 | 0.0044784
-0.45 | 0.00013212 | 0.0009378 | 0.0043804
-0.44 | 0.00013451 | 0.0009129 | 0.0043018
-0.43 | 0.00013782 | 0.0009032 | 0.0041959
-0.42 | 0.00014438 | 0.0009085 | 0.0041924
-0.41 | 0.00015729 | 0.000935 | 0.0042476
-0.4 | 0.00017803 | 0.0009791 | 0.0043853
-0.39 | 0.00020835 | 0.0010594 | 0.0046142
-0.38 | 0.00025315 | 0.0011896 | 0.0050227
-0.37 | 0.00031816 | 0.0013662 | 0.0056237
-0.36 | 0.00040942 | 0.0016319 | 0.006595
-0.35 | 0.00053688 | 0.0020155 | 0.007861
-0.34 | 0.0007595 | 0.0025644 | 0.009775
-0.33 | 0.0010238 | 0.0033278 | 0.01251
-0.32 | 0.0013826 | 0.0043961 | 0.016298
-0.31 | 0.0018879 | 0.006052 | 0.021695
-0.3 | 0.0025923 | 0.008107 | 0.029502
-0.29 | 0.0035569 | 0.011038 | 0.040192
-0.28 | 0.0049025 | 0.015079 | 0.054776
-0.27 | 0.006978 | 0.020742 | 0.07594
-0.26 | 0.009553 | 0.028239 | 0.10405
-0.25 | 0.013048 | 0.038886 | 0.14304
-0.24 | 0.017923 | 0.053317 | 0.19576
-0.23 | 0.024614 | 0.07415 | 0.26958
-0.22 | 0.033704 | 0.10045 | 0.36789
-0.21 | 0.046031 | 0.13726 | 0.50282
-0.2 | 0.06367 | 0.18667 | 0.6866
-0.19 | 0.08687 | 0.25349 | 0.9264
-0.18 | 0.11851 | 0.34394 | 1.2559
-0.17 | 0.15977 | 0.4642 | 1.6881
-0.16 | 0.21667 | 0.6271 | 2.2459
-0.15 | 0.29286 | 0.841 | 2.9813
-0.14 | 0.39467 | 1.126 | 3.9197
-0.13 | 0.5317 | 1.4982 | 5.1151
-0.12 | 0.7071 | 1.9814 | 6.62
-0.11 | 0.9444 | 2.5914 | 8.476
-0.1 | 1.2524 | 3.4071 | 10.686
-0.09 | 1.6627 | 4.4391 | 13.363
-0.08 | 2.1786 | 5.701 | 16.549
-0.07 | 2.8421 | 7.302 | 20.181
-0.06 | 3.6735 | 9.255 | 24.277
-0.05 | 4.7273 | 11.597 | 28.994
-0.04 | 5.962 | 14.422 | 34.233
-0.03 | 7.509 | 17.673 | 40.024
-0.02 | 9.378 | 21.496 | 46.324
-0.01 | 11.54 | 25.808 | 52.999
0 | 14.112 | 30.775 | 60.52
0.01 | 16.987 | 36.069 | 68.3
0.02 | 20.199 | 42.07 | 76.5
0.03 | 23.788 | 48.597 | 85.36
0.04 | 27.738 | 55.581 | 94.42
0.05 | 31.971 | 62.96 | 103.78
0.06 | 36.465 | 70.89 | 113.67
0.07 | 41.263 | 79.27 | 123.94
0.08 | 46.126 | 87.86 | 134.32
0.09 | 51.194 | 96.98 | 145.15
0.1 | 56.307 | 106.32 | 155.86
0.11 | 61.43 | 116.01 | 167.18
0.12 | 66.7 | 126.17 | 178.67
0.13 | 71.88 | 136.24 | 190.26
0.14 | 77.06 | 146.77 | 201.9
0.15 | 82.14 | 157.31 | 213.7
0.16 | 87.05 | 168.22 | 225.84
0.17 | 91.82 | 179.24 | 237.91
0.18 | 96.2 | 190.34 | 250.01
0.19 | 100.64 | 201.61 | 262.01
0.2 | 104.87 | 212.9 | 274.43
0.21 | 109.06 | 224.54 | 286.99
0.22 | 112.93 | 235.85 | 299.27
0.23 | 116.57 | 247.48 | 311.69
0.24 | 119.99 | 259.12 | 323.79
0.25 | 123.12 | 270.84 | 336.33
0.26 | 126.17 | 282.55 | 348.59
0.27 | 129.25 | 293.87 | 360.87
0.28 | 132.01 | 305.53 | 373.06
0.29 | 134.7 | 317.08 | 385.12
0.3 | 136.91 | 328.71 | 397.33
0.31 | 139.16 | 340.11 | 409.33
0.32 | 141.55 | 351.37 | 421.23
0.33 | 143.64 | 362.58 | 432.92
0.34 | 145.46 | 373.76 | 444.69
0.35 | 147.05 | 384.8 | 456.15
0.36 | 148.73 | 395.49 | 467.49
0.37 | 150.57 | 406.39 | 479.04
0.38 | 152.2 | 416.93 | 489.89
0.39 | 153.26 | 427.25 | 500.85
0.4 | 154.57 | 437.57 | 511.64
0.41 | 156.01 | 447.38 | 522.22
0.42 | 157.15 | 457.23 | 532.74
0.43 | 158.45 | 466.82 | 542.84
0.44 | 159.15 | 476.21 | 552.79
0.45 | 160.15 | 485.25 | 562.59
0.46 | 161.32 | 494.05 | 572.3
0.47 | 162.26 | 502.59 | 581.6
0.48 | 163.09 | 510.85 | 590.2
0.49 | 163.67 | 518.94 | 599.4
0.5 | 164.67 | 526.55 | 608

## Tranconductance (mS-mm)
VGS (V) | VDS = 0.100 V | VDS = 0.500 V | VDS = 0.900 V
-0.75 | -0.00321 | -0.0127 | -0.0343
-0.74 | -0.003115 | -0.01321 | -0.03745
-0.73 | -0.00289 | -0.013395 | -0.03955
-0.72 | -0.0025 | -0.012335 | -0.037
-0.71 | -0.002264 | -0.011535 | -0.0362
-0.7 | -0.002479 | -0.01221 | -0.0384
-0.69 | -0.0023625 | -0.0112 | -0.03815
-0.68 | -0.0019965 | -0.00974 | -0.0346
-0.67 | -0.001819 | -0.00983 | -0.03275
-0.66 | -0.0018345 | -0.009115 | -0.0346
-0.65 | -0.001985 | -0.00909 | -0.03315
-0.64 | -0.002026 | -0.008835 | -0.0308
-0.63 | -0.0015455 | -0.00816 | -0.02985
-0.62 | -0.001304 | -0.00829 | -0.0296
-0.61 | -0.001581 | -0.00803 | -0.0276
-0.6 | -0.0016055 | -0.007285 | -0.02395
-0.59 | -0.0014455 | -0.006775 | -0.0268
-0.58 | -0.0012755 | -0.00707 | -0.0269
-0.57 | -0.0012955 | -0.00695 | -0.0218
-0.56 | -0.0012105 | -0.005735 | -0.0246
-0.55 | -0.001109 | -0.005395 | -0.0262
-0.54 | -0.0010065 | -0.00595 | -0.022
-0.53 | -0.0008325 | -0.005535 | -0.0208
-0.52 | -0.0009295 | -0.00516 | -0.0185
-0.51 | -0.000836 | -0.004855 | -0.01825
-0.5 | -0.000825 | -0.004155 | -0.01816
-0.49 | -0.000806 | -0.00398 | -0.0182
-0.48 | -0.0004055 | -0.00414 | -0.01603
-0.47 | -0.000322 | -0.003135 | -0.01353
-0.46 | -0.000476 | -0.00193 | -0.01229
-0.45 | -0.000171 | -0.00219 | -0.00883
-0.44 | 0.000285 | -0.00173 | -0.009225
-0.43 | 0.0004935 | -0.00022 | -0.00547
-0.42 | 0.0009735 | 0.00159 | 0.002585
-0.41 | 0.0016825 | 0.00353 | 0.009645
-0.4 | 0.002553 | 0.00622 | 0.01833
-0.39 | 0.003756 | 0.010525 | 0.03187
-0.38 | 0.0054905 | 0.01534 | 0.050475
-0.37 | 0.0078135 | 0.022115 | 0.078615
-0.36 | 0.010936 | 0.032465 | 0.111865
-0.35 | 0.017504 | 0.046625 | 0.159
-0.34 | 0.024346 | 0.065615 | 0.23245
-0.33 | 0.031155 | 0.091585 | 0.32615
-0.32 | 0.043205 | 0.13621 | 0.45925
-0.31 | 0.060485 | 0.185545 | 0.6602
-0.3 | 0.08345 | 0.2493 | 0.92485
-0.29 | 0.11551 | 0.3486 | 1.2637
-0.28 | 0.171055 | 0.4852 | 1.7874
-0.27 | 0.232525 | 0.658 | 2.4637
-0.26 | 0.3035 | 0.9072 | 3.355
-0.25 | 0.4185 | 1.2539 | 4.5855
-0.24 | 0.5783 | 1.7632 | 6.327
-0.23 | 0.78905 | 2.35665 | 8.6065
-0.22 | 1.07085 | 3.1555 | 11.662
-0.21 | 1.4983 | 4.311 | 15.9355
-0.2 | 2.04195 | 5.8115 | 21.179
-0.19 | 2.742 | 7.8635 | 28.465
-0.18 | 3.645 | 10.5355 | 38.085
-0.17 | 4.908 | 14.158 | 49.5
-0.16 | 6.6545 | 18.84 | 64.66
-0.15 | 8.9 | 24.945 | 83.69
-0.14 | 11.942 | 32.86 | 106.69
-0.13 | 15.6215 | 42.77 | 135.015
-0.12 | 20.635 | 54.66 | 168.045
-0.11 | 27.265 | 71.285 | 203.3
-0.1 | 35.915 | 92.385 | 244.35
-0.09 | 46.31 | 114.695 | 293.15
-0.08 | 58.97 | 143.145 | 340.9
-0.07 | 74.745 | 177.7 | 386.4
-0.06 | 94.26 | 214.75 | 440.65
-0.05 | 114.425 | 258.35 | 497.8
-0.04 | 139.085 | 303.8 | 551.5
-0.03 | 170.8 | 353.7 | 604.55
-0.02 | 201.55 | 406.75 | 648.75
-0.01 | 236.7 | 463.95 | 709.8
0 | 272.35 | 513.05 | 765.05
0.01 | 304.35 | 564.75 | 799
0.02 | 340.05 | 626.4 | 853
0.03 | 376.95 | 675.55 | 896
0.04 | 409.15 | 718.15 | 921
0.05 | 436.35 | 765.45 | 962.5
0.06 | 464.6 | 815.5 | 1008
0.07 | 483.05 | 848.5 | 1032.5
0.08 | 496.55 | 885.5 | 1060.5
0.09 | 509.05 | 923 | 1077
0.1 | 511.8 | 951.5 | 1101.5
0.11 | 519.65 | 992.5 | 1140.5
0.12 | 522.5 | 1011.5 | 1154
0.13 | 518 | 1030 | 1161.5
0.14 | 513 | 1053.5 | 1172
0.15 | 499.5 | 1072.5 | 1197
0.16 | 484 | 1096.5 | 1210.5
0.17 | 457.5 | 1106 | 1208.5
0.18 | 441 | 1118.5 | 1205
0.19 | 433.5 | 1128 | 1221
0.2 | 421 | 1146.5 | 1249
0.21 | 403 | 1147.5 | 1242
0.22 | 375.5 | 1147 | 1235
0.23 | 353 | 1163.5 | 1226
0.24 | 327.5 | 1168 | 1232
0.25 | 309 | 1171.5 | 1240
0.26 | 306.5 | 1151.5 | 1227
0.27 | 292 | 1149 | 1223.5
0.28 | 272.5 | 1160.5 | 1212.5
0.29 | 245 | 1159 | 1213.5
0.3 | 223 | 1151.5 | 1210.5
0.31 | 232 | 1133 | 1195
0.32 | 224 | 1123.5 | 1179.5
0.33 | 195.5 | 1119.5 | 1173
0.34 | 170.5 | 1111 | 1161.5
0.35 | 163.5 | 1086.5 | 1140
0.36 | 176 | 1079.5 | 1144.5
0.37 | 173.5 | 1072 | 1120
0.38 | 134.5 | 1043 | 1090.5
0.39 | 118.5 | 1032 | 1087.5
0.4 | 137.5 | 1006.5 | 1068.5
0.41 | 129 | 983 | 1055
0.42 | 122 | 972 | 1031
0.43 | 100 | 949 | 1002.5
0.44 | 85 | 921.5 | 987.5
0.45 | 108.5 | 892 | 975.5
0.46 | 105.5 | 867 | 950.5
0.47 | 88.5 | 840 | 895
0.48 | 70.5 | 817.5 | 890
0.49 | 79 | 785 | 890
0.5 | 100 | 761 | 860