## IDS-VDS Characteristic (mA-mm)
VGS (V) | VDS = 0.100 V | VDS = 0.500 V | VDS = 0.900 V
-0.75 | 0.000529 | 0.0021685 | 0.007278
-0.74 | 0.000507 | 0.0020922 | 0.007023
-0.73 | 0.0004772 | 0.0020146 | 0.006804
-0.72 | 0.00045759 | 0.001941 | 0.006603
-0.71 | 0.00043684 | 0.0018801 | 0.006396
-0.7 | 0.00041892 | 0.0018115 | 0.006202
-0.69 | 0.00040126 | 0.0017544 | 0.006004
-0.68 | 0.00038626 | 0.0016945 | 0.005854
-0.67 | 0.00036474 | 0.0016375 | 0.005664
-0.66 | 0.00034674 | 0.0015695 | 0.005509
-0.65 | 0.0003352 | 0.0015157 | 0.005338
-0.64 | 0.00032104 | 0.0014575 | 0.005151
-0.63 | 0.00030445 | 0.0013956 | 0.005016
-0.62 | 0.000292 | 0.0013483 | 0.004879
-0.61 | 0.00027852 | 0.0013047 | 0.004706
-0.6 | 0.00026613 | 0.0012573 | 0.0045784
-0.59 | 0.00025361 | 0.0012087 | 0.0043891
-0.58 | 0.0002425 | 0.0011698 | 0.0043006
-0.57 | 0.00023021 | 0.0011271 | 0.0041241
-0.56 | 0.00021998 | 0.0010845 | 0.0039997
-0.55 | 0.00020878 | 0.0010379 | 0.0038919
-0.54 | 0.000199 | 0.0010086 | 0.0037767
-0.53 | 0.00019107 | 0.0009718 | 0.0036743
-0.52 | 0.00018355 | 0.000943 | 0.0035791
-0.51 | 0.00017477 | 0.0009092 | 0.0034802
-0.5 | 0.00016917 | 0.0008895 | 0.0033771
-0.49 | 0.00016351 | 0.000864 | 0.0033224
-0.48 | 0.00015923 | 0.0008456 | 0.003264
-0.47 | 0.00015705 | 0.0008256 | 0.0032446
-0.46 | 0.0001559 | 0.0008264 | 0.0032426
-0.45 | 0.00015848 | 0.0008328 | 0.0032769
-0.44 | 0.00016387 | 0.000856 | 0.0033652
-0.43 | 0.00017426 | 0.0008928 | 0.0034962
-0.42 | 0.00019079 | 0.0009542 | 0.0037502
-0.41 | 0.00021593 | 0.0010578 | 0.0041211
-0.4 | 0.00025439 | 0.0012088 | 0.0046912
-0.39 | 0.00030789 | 0.0014124 | 0.0054959
-0.38 | 0.00038511 | 0.001705 | 0.006712
-0.37 | 0.00049199 | 0.0021197 | 0.008333
-0.36 | 0.0006748 | 0.0027012 | 0.010603
-0.35 | 0.0008911 | 0.0034821 | 0.013795
-0.34 | 0.0011853 | 0.0046113 | 0.01834
-0.33 | 0.0015884 | 0.006276 | 0.024571
-0.32 | 0.0021445 | 0.008406 | 0.032949
-0.31 | 0.0029051 | 0.011276 | 0.044933
-0.3 | 0.0039483 | 0.015309 | 0.06125
-0.29 | 0.0053844 | 0.020828 | 0.08278
-0.28 | 0.007618 | 0.028331 | 0.11324
-0.27 | 0.010368 | 0.038744 | 0.15478
-0.26 | 0.014065 | 0.0526 | 0.21037
-0.25 | 0.019101 | 0.07245 | 0.28488
-0.24 | 0.025951 | 0.09743 | 0.38592
-0.23 | 0.035105 | 0.13233 | 0.52165
-0.22 | 0.04773 | 0.17867 | 0.6976
-0.21 | 0.0658 | 0.24119 | 0.9401
-0.2 | 0.08913 | 0.32508 | 1.2535
-0.19 | 0.11949 | 0.43221 | 1.6703
-0.18 | 0.16159 | 0.5796 | 2.2064
-0.17 | 0.21652 | 0.7738 | 2.8956
-0.16 | 0.28958 | 1.0256 | 3.776
-0.15 | 0.38709 | 1.3573 | 4.8866
-0.14 | 0.51669 | 1.7926 | 6.276
-0.13 | 0.6902 | 2.3296 | 7.964
-0.12 | 0.9136 | 3.0401 | 10.036
-0.11 | 1.2068 | 3.9238 | 12.511
-0.1 | 1.5811 | 5.0248 | 15.337
-0.09 | 2.0653 | 6.403 | 18.695
-0.08 | 2.6728 | 8.104 | 22.534
-0.07 | 3.4495 | 10.124 | 26.849
-0.06 | 4.4012 | 12.563 | 31.775
-0.05 | 5.5885 | 15.452 | 37.025
-0.04 | 6.991 | 18.764 | 42.93
-0.03 | 8.655 | 22.566 | 49.309
-0.02 | 10.669 | 26.93 | 56.099
-0.01 | 12.997 | 31.773 | 63.52
0 | 15.692 | 37.177 | 71.49
0.01 | 18.697 | 43.105 | 79.54
0.02 | 22.033 | 49.349 | 88.02
0.03 | 25.723 | 56.295 | 97.11
0.04 | 29.699 | 63.48 | 106.37
0.05 | 34.029 | 71.17 | 116.11
0.06 | 38.476 | 79.29 | 126.01
0.07 | 43.279 | 87.74 | 136.35
0.08 | 48.171 | 96.55 | 146.85
0.09 | 53.116 | 105.71 | 157.49
0.1 | 58.06 | 115.13 | 168.26
0.11 | 63.16 | 124.82 | 179.45
0.12 | 68.34 | 134.64 | 190.84
0.13 | 73.5 | 144.92 | 202.18
0.14 | 78.49 | 155.24 | 213.84
0.15 | 83.39 | 165.69 | 225.22
0.16 | 88.1 | 176.64 | 237.16
0.17 | 92.64 | 187.26 | 248.99
0.18 | 96.95 | 198.24 | 260.86
0.19 | 101.22 | 209.28 | 272.87
0.2 | 105.32 | 220.35 | 284.71
0.21 | 109.29 | 231.57 | 296.88
0.22 | 112.96 | 242.85 | 308.82
0.23 | 116.27 | 254.16 | 320.91
0.24 | 119.48 | 265.41 | 332.9
0.25 | 122.7 | 276.8 | 344.99
0.26 | 125.59 | 287.91 | 356.88
0.27 | 128.61 | 299.26 | 368.85
0.28 | 130.96 | 310.48 | 380.72
0.29 | 133.26 | 321.7 | 392.27
0.3 | 135.48 | 332.96 | 404.28
0.31 | 137.71 | 343.83 | 415.91
0.32 | 139.92 | 354.87 | 427.36
0.33 | 141.78 | 365.81 | 438.95
0.34 | 143.35 | 376.61 | 450.07
0.35 | 144.9 | 387.27 | 461.36
0.36 | 146.73 | 397.67 | 472.42
0.37 | 148.25 | 408.14 | 483.39
0.38 | 149.59 | 418.36 | 494.09
0.39 | 150.6 | 428.38 | 504.71
0.4 | 151.77 | 438.07 | 515.2
0.41 | 153.34 | 447.71 | 525.5
0.42 | 154.32 | 457.3 | 535.75
0.43 | 155.12 | 466.53 | 545.51
0.44 | 155.95 | 475.56 | 555.28
0.45 | 156.87 | 484.15 | 564.84
0.46 | 158.07 | 492.7 | 573.9
0.47 | 158.79 | 500.99 | 583
0.48 | 159.22 | 508.95 | 591.8
0.49 | 159.99 | 516.6 | 600.6
0.5 | 161.18 | 523.95 | 609

## Tranconductance (mS-mm)
VGS (V) | VDS = 0.100 V | VDS = 0.500 V | VDS = 0.900 V
-0.75 | -0.0022 | -0.00763 | -0.0255
-0.74 | -0.00259 | -0.007695 | -0.0237
-0.73 | -0.0024705 | -0.00756 | -0.021
-0.72 | -0.002018 | -0.006725 | -0.0204
-0.71 | -0.0019335 | -0.006475 | -0.02005
-0.7 | -0.001779 | -0.006285 | -0.0196
-0.69 | -0.001633 | -0.00585 | -0.0174
-0.68 | -0.001826 | -0.005845 | -0.017
-0.67 | -0.001976 | -0.00625 | -0.01725
-0.66 | -0.001477 | -0.00609 | -0.0163
-0.65 | -0.001285 | -0.0056 | -0.0179
-0.64 | -0.0015375 | -0.006005 | -0.0161
-0.63 | -0.001452 | -0.00546 | -0.0136
-0.62 | -0.0012965 | -0.004545 | -0.0155
-0.61 | -0.0012935 | -0.00455 | -0.01503
-0.6 | -0.0012455 | -0.0048 | -0.015845
-0.59 | -0.0011815 | -0.004375 | -0.01389
-0.58 | -0.00117 | -0.00408 | -0.01325
-0.57 | -0.001126 | -0.004265 | -0.015045
-0.56 | -0.0010715 | -0.00446 | -0.01161
-0.55 | -0.001049 | -0.003795 | -0.01115
-0.54 | -0.0008855 | -0.003305 | -0.01088
-0.53 | -0.0007725 | -0.00328 | -0.00988
-0.52 | -0.000815 | -0.00313 | -0.009705
-0.51 | -0.000719 | -0.002675 | -0.0101
-0.5 | -0.000563 | -0.00226 | -0.00789
-0.49 | -0.000497 | -0.002195 | -0.005655
-0.48 | -0.000323 | -0.00192 | -0.00389
-0.47 | -0.0001665 | -0.00096 | -0.00107
-0.46 | 7.15e-05 | 0.00036 | 0.001615
-0.45 | 0.0003985 | 0.00148 | 0.00613
-0.44 | 0.000789 | 0.003 | 0.010965
-0.43 | 0.001346 | 0.00491 | 0.01925
-0.42 | 0.0020835 | 0.00825 | 0.031245
-0.41 | 0.00318 | 0.01273 | 0.04705
-0.4 | 0.004598 | 0.01773 | 0.06874
-0.39 | 0.006536 | 0.02481 | 0.10104
-0.38 | 0.009205 | 0.035365 | 0.141855
-0.37 | 0.0144845 | 0.04981 | 0.19455
-0.36 | 0.0199555 | 0.06812 | 0.2731
-0.35 | 0.025525 | 0.095505 | 0.38685
-0.34 | 0.034865 | 0.139695 | 0.5388
-0.33 | 0.04796 | 0.189735 | 0.73045
-0.32 | 0.065835 | 0.25 | 1.0181
-0.31 | 0.09019 | 0.34515 | 1.41505
-0.3 | 0.123965 | 0.4776 | 1.89235
-0.29 | 0.183485 | 0.6511 | 2.5995
-0.28 | 0.24918 | 0.8958 | 3.6
-0.27 | 0.32235 | 1.21345 | 4.8565
-0.26 | 0.43665 | 1.6853 | 6.505
-0.25 | 0.5943 | 2.2415 | 8.7775
-0.24 | 0.8002 | 2.994 | 11.8385
-0.23 | 1.08895 | 4.062 | 15.584
-0.22 | 1.53475 | 5.443 | 20.9225
-0.21 | 2.07 | 7.3205 | 27.795
-0.2 | 2.6845 | 9.551 | 36.51
-0.19 | 3.623 | 12.726 | 47.645
-0.18 | 4.8515 | 17.0795 | 61.265
-0.17 | 6.3995 | 22.3 | 78.48
-0.16 | 8.5285 | 29.175 | 99.55
-0.15 | 11.3555 | 38.35 | 125
-0.14 | 15.1555 | 48.615 | 153.87
-0.13 | 19.8455 | 62.375 | 188
-0.12 | 25.83 | 79.71 | 227.35
-0.11 | 33.375 | 99.235 | 265.05
-0.1 | 42.925 | 123.96 | 309.2
-0.09 | 54.585 | 153.96 | 359.85
-0.08 | 69.21 | 186.05 | 407.7
-0.07 | 86.42 | 222.95 | 462.05
-0.06 | 106.95 | 266.4 | 508.8
-0.05 | 129.49 | 310.05 | 557.75
-0.04 | 153.325 | 355.7 | 614.2
-0.03 | 183.9 | 408.3 | 658.45
-0.02 | 217.1 | 460.35 | 710.55
-0.01 | 251.15 | 512.35 | 769.55
0 | 285 | 566.6 | 801
0.01 | 317.05 | 608.6 | 826.5
0.02 | 351.3 | 659.5 | 878.5
0.03 | 383.3 | 706.55 | 917.5
0.04 | 415.3 | 743.75 | 950
0.05 | 438.85 | 790.5 | 982
0.06 | 462.5 | 828.5 | 1012
0.07 | 484.75 | 863 | 1042
0.08 | 491.85 | 898.5 | 1057
0.09 | 494.45 | 929 | 1070.5
0.1 | 502.2 | 955.5 | 1098
0.11 | 514 | 975.5 | 1129
0.12 | 517 | 1005 | 1136.5
0.13 | 507.5 | 1030 | 1150
0.14 | 494.5 | 1038.5 | 1152
0.15 | 480.5 | 1070 | 1166
0.16 | 462.5 | 1078.5 | 1188.5
0.17 | 442.5 | 1080 | 1185
0.18 | 429 | 1101 | 1194
0.19 | 418.5 | 1105.5 | 1192.5
0.2 | 403.5 | 1114.5 | 1200.5
0.21 | 382 | 1125 | 1205.5
0.22 | 349 | 1129.5 | 1201.5
0.23 | 326 | 1128 | 1204
0.24 | 321.5 | 1132 | 1204
0.25 | 305.5 | 1125 | 1199
0.26 | 295.5 | 1123 | 1193
0.27 | 268.5 | 1128.5 | 1192
0.28 | 232.5 | 1122 | 1171
0.29 | 226 | 1124 | 1178
0.3 | 222.5 | 1106.5 | 1182
0.31 | 222 | 1095.5 | 1154
0.32 | 203.5 | 1099 | 1152
0.33 | 171.5 | 1087 | 1135.5
0.34 | 156 | 1073 | 1120.5
0.35 | 169 | 1053 | 1117.5
0.36 | 167.5 | 1043.5 | 1101.5
0.37 | 143 | 1034.5 | 1083.5
0.38 | 117.5 | 1012 | 1066
0.39 | 109 | 985.5 | 1055.5
0.4 | 137 | 966.5 | 1039.5
0.41 | 127.5 | 961.5 | 1027.5
0.42 | 89 | 941 | 1000.5
0.43 | 81.5 | 913 | 976.5
0.44 | 87.5 | 881 | 966.5
0.45 | 106 | 857 | 931
0.46 | 96 | 842 | 908
0.47 | 57.5 | 812.5 | 895
0.48 | 60 | 780.5 | 880
0.49 | 98 | 750 | 860
0.5 | 119 | 735 | 840