## IDS-VDS Characteristic (mA-mm)
VGS (V) | VDS = 0.100 V | VDS = 0.500 V | VDS = 0.900 V
-0.75 | 0.0005465 | 0.0022102 | 0.007339
-0.74 | 0.0005217 | 0.0021278 | 0.007136
-0.73 | 0.00049568 | 0.0020581 | 0.00687
-0.72 | 0.00046952 | 0.0019906 | 0.00667
-0.71 | 0.00045548 | 0.0019134 | 0.006489
-0.7 | 0.00043184 | 0.0018651 | 0.006277
-0.69 | 0.00041621 | 0.0017903 | 0.006072
-0.68 | 0.00039552 | 0.0017232 | 0.005937
-0.67 | 0.00037985 | 0.0016589 | 0.005773
-0.66 | 0.00036179 | 0.0016095 | 0.005579
-0.65 | 0.00034691 | 0.0015524 | 0.00543
-0.64 | 0.00032839 | 0.0015069 | 0.005262
-0.63 | 0.00031554 | 0.001446 | 0.005089
-0.62 | 0.00030157 | 0.0013886 | 0.0049503
-0.61 | 0.00028521 | 0.0013391 | 0.0047802
-0.6 | 0.00027213 | 0.0012974 | 0.0046509
-0.59 | 0.00025859 | 0.0012418 | 0.004474
-0.58 | 0.00024701 | 0.0012046 | 0.004365
-0.57 | 0.00023948 | 0.0011618 | 0.0042349
-0.56 | 0.00022693 | 0.0011217 | 0.0040691
-0.55 | 0.0002159 | 0.0010826 | 0.0039536
-0.54 | 0.00020526 | 0.0010399 | 0.0038462
-0.53 | 0.00019823 | 0.0010017 | 0.0037507
-0.52 | 0.00018904 | 0.0009709 | 0.0036283
-0.51 | 0.00018034 | 0.0009441 | 0.0035364
-0.5 | 0.00017429 | 0.000913 | 0.0034183
-0.49 | 0.00016781 | 0.0008847 | 0.0033782
-0.48 | 0.00016493 | 0.0008701 | 0.003315
-0.47 | 0.00015931 | 0.0008518 | 0.0032723
-0.46 | 0.00015891 | 0.0008492 | 0.0032521
-0.45 | 0.00016154 | 0.0008553 | 0.003286
-0.44 | 0.00016439 | 0.0008631 | 0.0033264
-0.43 | 0.00017292 | 0.0009023 | 0.0034497
-0.42 | 0.00018829 | 0.0009532 | 0.0036615
-0.41 | 0.0002114 | 0.0010433 | 0.0039765
-0.4 | 0.00024478 | 0.0011716 | 0.0044848
-0.39 | 0.00029552 | 0.0013518 | 0.0051858
-0.38 | 0.00036443 | 0.001618 | 0.006274
-0.37 | 0.00046276 | 0.0019868 | 0.007688
-0.36 | 0.0006088 | 0.0025137 | 0.009717
-0.35 | 0.0008012 | 0.0032286 | 0.012531
-0.34 | 0.0010655 | 0.0042451 | 0.016554
-0.33 | 0.0014301 | 0.0056312 | 0.022123
-0.32 | 0.0019295 | 0.007724 | 0.029672
-0.31 | 0.002619 | 0.010362 | 0.040439
-0.3 | 0.0035598 | 0.014024 | 0.055123
-0.29 | 0.0048544 | 0.019071 | 0.07487
-0.28 | 0.006988 | 0.025931 | 0.10264
-0.27 | 0.009523 | 0.035148 | 0.14014
-0.26 | 0.012956 | 0.048072 | 0.19069
-0.25 | 0.017619 | 0.06649 | 0.25924
-0.24 | 0.023895 | 0.08991 | 0.34804
-0.23 | 0.032466 | 0.12173 | 0.47383
-0.22 | 0.0442 | 0.1645 | 0.6376
-0.21 | 0.06126 | 0.22135 | 0.8577
-0.2 | 0.08316 | 0.29813 | 1.1468
-0.19 | 0.11155 | 0.40061 | 1.5246
-0.18 | 0.15106 | 0.53819 | 2.02
-0.17 | 0.20264 | 0.7213 | 2.6582
-0.16 | 0.27189 | 0.9535 | 3.4774
-0.15 | 0.36374 | 1.2637 | 4.5098
-0.14 | 0.48706 | 1.6694 | 5.796
-0.13 | 0.651 | 2.1857 | 7.398
-0.12 | 0.8634 | 2.848 | 9.326
-0.11 | 1.1417 | 3.6964 | 11.649
-0.1 | 1.5005 | 4.7493 | 14.407
-0.09 | 1.9653 | 6.076 | 17.659
-0.08 | 2.5488 | 7.693 | 21.337
-0.07 | 3.303 | 9.641 | 25.519
-0.06 | 4.2208 | 12.021 | 30.194
-0.05 | 5.3702 | 14.806 | 35.416
-0.04 | 6.73 | 18.035 | 41.178
-0.03 | 8.37 | 21.701 | 47.27
-0.02 | 10.35 | 25.954 | 53.984
-0.01 | 12.618 | 30.705 | 61.13
0 | 15.274 | 36.034 | 68.98
0.01 | 18.234 | 41.811 | 76.98
0.02 | 21.518 | 47.889 | 85.39
0.03 | 25.196 | 54.738 | 94.24
0.04 | 29.102 | 61.75 | 103.44
0.05 | 33.366 | 69.4 | 112.97
0.06 | 37.808 | 77.4 | 122.82
0.07 | 42.583 | 85.87 | 132.94
0.08 | 47.422 | 94.37 | 143.14
0.09 | 52.38 | 103.51 | 153.85
0.1 | 57.41 | 112.81 | 164.61
0.11 | 62.52 | 122.35 | 175.61
0.12 | 67.59 | 132.42 | 186.91
0.13 | 72.61 | 142.3 | 198.12
0.14 | 77.6 | 152.66 | 209.64
0.15 | 82.5 | 162.99 | 221.15
0.16 | 87.25 | 173.73 | 232.96
0.17 | 91.86 | 184.48 | 244.52
0.18 | 96.22 | 195.23 | 256.3
0.19 | 100.4 | 206.25 | 268.2
0.2 | 104.39 | 217.26 | 280.09
0.21 | 108.34 | 228.41 | 292.14
0.22 | 111.96 | 239.49 | 303.97
0.23 | 115.65 | 250.75 | 315.95
0.24 | 118.8 | 261.93 | 327.97
0.25 | 121.84 | 273.32 | 339.99
0.26 | 124.74 | 284.68 | 351.97
0.27 | 127.45 | 295.59 | 363.63
0.28 | 130.1 | 306.89 | 375.5
0.29 | 132.6 | 318.02 | 387.23
0.3 | 134.77 | 329.11 | 399.09
0.31 | 136.87 | 340.25 | 410.68
0.32 | 138.96 | 351.09 | 422.15
0.33 | 140.84 | 361.97 | 433.62
0.34 | 142.72 | 372.72 | 444.94
0.35 | 144.37 | 383.34 | 456.09
0.36 | 145.66 | 393.74 | 467
0.37 | 147.39 | 404.23 | 478.09
0.38 | 148.65 | 414.4 | 488.94
0.39 | 150.01 | 424.41 | 499.5
0.4 | 151.16 | 434.21 | 510.01
0.41 | 152.12 | 443.76 | 520.1
0.42 | 153.4 | 453.4 | 530.41
0.43 | 154.46 | 462.57 | 540.34
0.44 | 155.26 | 471.53 | 550.06
0.45 | 156.09 | 480.33 | 559.56
0.46 | 157.19 | 488.86 | 568.97
0.47 | 157.91 | 497.12 | 578
0.48 | 158.8 | 505.07 | 586.6
0.49 | 159.39 | 512.77 | 595.6
0.5 | 159.97 | 520.24 | 603.8

## Tranconductance (mS-mm)
VGS (V) | VDS = 0.100 V | VDS = 0.500 V | VDS = 0.900 V
-0.75 | -0.00248 | -0.00824 | -0.0203
-0.74 | -0.002541 | -0.007605 | -0.02345
-0.73 | -0.002609 | -0.00686 | -0.0233
-0.72 | -0.00201 | -0.007235 | -0.01905
-0.71 | -0.001884 | -0.006275 | -0.01965
-0.7 | -0.0019635 | -0.006155 | -0.02085
-0.69 | -0.001816 | -0.007095 | -0.017
-0.68 | -0.001818 | -0.00657 | -0.01495
-0.67 | -0.0016865 | -0.005685 | -0.0179
-0.66 | -0.001647 | -0.005325 | -0.01715
-0.65 | -0.00167 | -0.00513 | -0.01585
-0.64 | -0.0015685 | -0.00532 | -0.01705
-0.63 | -0.001341 | -0.005915 | -0.015585
-0.62 | -0.0015165 | -0.005345 | -0.01544
-0.61 | -0.001472 | -0.00456 | -0.01497
-0.6 | -0.001331 | -0.004865 | -0.01531
-0.59 | -0.001256 | -0.00464 | -0.014295
-0.58 | -0.0009555 | -0.004 | -0.011955
-0.57 | -0.001004 | -0.004145 | -0.014795
-0.56 | -0.001179 | -0.00396 | -0.014065
-0.55 | -0.0010835 | -0.00409 | -0.011145
-0.54 | -0.0008835 | -0.004045 | -0.010145
-0.53 | -0.000811 | -0.00345 | -0.010895
-0.52 | -0.0008945 | -0.00288 | -0.010715
-0.51 | -0.0007375 | -0.002895 | -0.0105
-0.5 | -0.0006265 | -0.00297 | -0.00791
-0.49 | -0.000468 | -0.002145 | -0.005165
-0.48 | -0.000425 | -0.001645 | -0.005295
-0.47 | -0.000301 | -0.001045 | -0.003145
-0.46 | 0.0001115 | 0.000175 | 0.000685
-0.45 | 0.000274 | 0.000695 | 0.003715
-0.44 | 0.000569 | 0.00235 | 0.008185
-0.43 | 0.001195 | 0.004505 | 0.016755
-0.42 | 0.001924 | 0.00705 | 0.02634
-0.41 | 0.0028245 | 0.01092 | 0.041165
-0.4 | 0.004206 | 0.015425 | 0.060465
-0.39 | 0.0059825 | 0.02232 | 0.08946
-0.38 | 0.008362 | 0.03175 | 0.12511
-0.37 | 0.0122185 | 0.044785 | 0.17215
-0.36 | 0.016922 | 0.06209 | 0.24215
-0.35 | 0.022835 | 0.08657 | 0.34185
-0.34 | 0.031445 | 0.12013 | 0.4796
-0.33 | 0.0432 | 0.173945 | 0.6559
-0.32 | 0.059445 | 0.23654 | 0.9158
-0.31 | 0.081515 | 0.315 | 1.27255
-0.3 | 0.11177 | 0.43545 | 1.72155
-0.29 | 0.17141 | 0.59535 | 2.37585
-0.28 | 0.23343 | 0.80385 | 3.2635
-0.27 | 0.2984 | 1.10705 | 4.4025
-0.26 | 0.4048 | 1.5671 | 5.955
-0.25 | 0.54695 | 2.0919 | 7.8675
-0.24 | 0.74235 | 2.762 | 10.7295
-0.23 | 1.01525 | 3.7295 | 14.478
-0.22 | 1.4397 | 4.981 | 19.1935
-0.21 | 1.948 | 6.6815 | 25.46
-0.2 | 2.5145 | 8.963 | 33.345
-0.19 | 3.395 | 12.003 | 43.66
-0.18 | 4.5545 | 16.0345 | 56.68
-0.17 | 6.0415 | 20.7655 | 72.87
-0.16 | 8.055 | 27.12 | 92.58
-0.15 | 10.7585 | 35.795 | 115.93
-0.14 | 14.363 | 46.1 | 144.41
-0.13 | 18.817 | 58.93 | 176.5
-0.12 | 24.535 | 75.535 | 212.55
-0.11 | 31.855 | 95.065 | 254.05
-0.1 | 41.18 | 118.98 | 300.5
-0.09 | 52.415 | 147.185 | 346.5
-0.08 | 66.885 | 178.25 | 393
-0.07 | 83.6 | 216.4 | 442.85
-0.06 | 103.36 | 258.25 | 494.85
-0.05 | 125.46 | 300.7 | 549.2
-0.04 | 149.99 | 344.75 | 592.7
-0.03 | 181 | 395.95 | 640.3
-0.02 | 212.4 | 450.2 | 693
-0.01 | 246.2 | 504 | 749.8
0 | 280.8 | 555.3 | 792.5
0.01 | 312.2 | 592.75 | 820.5
0.02 | 348.1 | 646.35 | 863
0.03 | 379.2 | 693.05 | 902.5
0.04 | 408.5 | 733.1 | 936.5
0.05 | 435.3 | 782.5 | 969
0.06 | 460.85 | 823.5 | 998.5
0.07 | 480.7 | 848.5 | 1016
0.08 | 489.85 | 882 | 1045.5
0.09 | 499.4 | 922 | 1073.5
0.1 | 507 | 942 | 1088
0.11 | 509 | 980.5 | 1115
0.12 | 504.5 | 997.5 | 1125.5
0.13 | 500.5 | 1012 | 1136.5
0.14 | 494.5 | 1034.5 | 1151.5
0.15 | 482.5 | 1053.5 | 1166
0.16 | 468 | 1074.5 | 1168.5
0.17 | 448.5 | 1075 | 1167
0.18 | 427 | 1088.5 | 1184
0.19 | 408.5 | 1101.5 | 1189.5
0.2 | 397 | 1108 | 1197
0.21 | 378.5 | 1111.5 | 1194
0.22 | 365.5 | 1117 | 1190.5
0.23 | 342 | 1122 | 1200
0.24 | 309.5 | 1128.5 | 1202
0.25 | 297 | 1137.5 | 1200
0.26 | 280.5 | 1113.5 | 1182
0.27 | 268 | 1110.5 | 1176.5
0.28 | 257.5 | 1121.5 | 1180
0.29 | 233.5 | 1111 | 1179.5
0.3 | 213.5 | 1111.5 | 1172.5
0.31 | 209.5 | 1099 | 1153
0.32 | 198.5 | 1086 | 1147
0.33 | 188 | 1081.5 | 1139.5
0.34 | 176.5 | 1068.5 | 1123.5
0.35 | 147 | 1051 | 1103
0.36 | 151 | 1044.5 | 1100
0.37 | 149.5 | 1033 | 1097
0.38 | 131 | 1009 | 1070.5
0.39 | 125.5 | 990.5 | 1053.5
0.4 | 105.5 | 967.5 | 1030
0.41 | 112 | 959.5 | 1020
0.42 | 117 | 940.5 | 1012
0.43 | 93 | 906.5 | 982.5
0.44 | 81.5 | 888 | 961
0.45 | 96.5 | 866.5 | 945.5
0.46 | 91 | 839.5 | 922
0.47 | 80.5 | 810.5 | 881.5
0.48 | 74 | 782.5 | 880
0.49 | 58.5 | 758.5 | 860
0.5 | 58 | 747 | 820