## IDS-VDS Characteristic (mA-mm)
VGS (V) | VDS = 0.100 V | VDS = 0.500 V | VDS = 0.900 V
-0.75 | 0.0005875 | 0.002357 | 0.007651
-0.74 | 0.0005623 | 0.0022675 | 0.007455
-0.73 | 0.0005334 | 0.0021953 | 0.007242
-0.72 | 0.0005155 | 0.0021139 | 0.007014
-0.71 | 0.00048846 | 0.0020382 | 0.006846
-0.7 | 0.00046858 | 0.0019704 | 0.006656
-0.69 | 0.00044911 | 0.001904 | 0.006453
-0.68 | 0.00042539 | 0.0018491 | 0.00627
-0.67 | 0.00040393 | 0.0017952 | 0.006085
-0.66 | 0.0003865 | 0.0017199 | 0.005895
-0.65 | 0.00037391 | 0.0016514 | 0.005704
-0.64 | 0.0003565 | 0.0016019 | 0.005555
-0.63 | 0.00033886 | 0.0015509 | 0.005451
-0.62 | 0.00032123 | 0.0014856 | 0.00525
-0.61 | 0.00030742 | 0.0014391 | 0.005104
-0.6 | 0.00029508 | 0.0013809 | 0.0049383
-0.59 | 0.00028114 | 0.0013381 | 0.0048049
-0.58 | 0.00026784 | 0.0013002 | 0.004644
-0.57 | 0.00025526 | 0.0012513 | 0.0044934
-0.56 | 0.00024322 | 0.0012028 | 0.0043591
-0.55 | 0.00023369 | 0.0011575 | 0.0042199
-0.54 | 0.00022189 | 0.001129 | 0.0041049
-0.53 | 0.00021182 | 0.0010896 | 0.0039787
-0.52 | 0.00020326 | 0.0010517 | 0.0038768
-0.51 | 0.00019364 | 0.0010175 | 0.0037446
-0.5 | 0.00018714 | 0.0009845 | 0.0036549
-0.49 | 0.00018219 | 0.0009604 | 0.0035737
-0.48 | 0.00017614 | 0.0009389 | 0.0035215
-0.47 | 0.00017264 | 0.000926 | 0.0034668
-0.46 | 0.00017089 | 0.0009171 | 0.0034468
-0.45 | 0.00017115 | 0.0009136 | 0.0034707
-0.44 | 0.00017482 | 0.0009243 | 0.0035217
-0.43 | 0.00018294 | 0.0009536 | 0.0036339
-0.42 | 0.00019642 | 0.0010092 | 0.0038258
-0.41 | 0.00021902 | 0.0010851 | 0.0041489
-0.4 | 0.00025328 | 0.0012165 | 0.0046203
-0.39 | 0.00030255 | 0.0013982 | 0.0053175
-0.38 | 0.00037061 | 0.0016627 | 0.006397
-0.37 | 0.00046864 | 0.0020365 | 0.007828
-0.36 | 0.0006361 | 0.0025505 | 0.00981
-0.35 | 0.0008317 | 0.0032601 | 0.012663
-0.34 | 0.0011038 | 0.0042703 | 0.016575
-0.33 | 0.0014788 | 0.0056706 | 0.022242
-0.32 | 0.0019907 | 0.007749 | 0.029656
-0.31 | 0.0027017 | 0.010358 | 0.040279
-0.3 | 0.0036582 | 0.014057 | 0.054903
-0.29 | 0.004997 | 0.019137 | 0.07482
-0.28 | 0.0071 | 0.025934 | 0.1019
-0.27 | 0.009666 | 0.03527 | 0.13945
-0.26 | 0.013071 | 0.048231 | 0.19074
-0.25 | 0.017835 | 0.06636 | 0.25609
-0.24 | 0.024168 | 0.09003 | 0.34899
-0.23 | 0.03299 | 0.12159 | 0.47327
-0.22 | 0.044622 | 0.16482 | 0.6392
-0.21 | 0.06196 | 0.22236 | 0.8575
-0.2 | 0.0834 | 0.2988 | 1.1473
-0.19 | 0.113 | 0.3993 | 1.5269
-0.18 | 0.15177 | 0.53984 | 2.0198
-0.17 | 0.20408 | 0.7195 | 2.6676
-0.16 | 0.27361 | 0.9555 | 3.498
-0.15 | 0.36556 | 1.2656 | 4.5325
-0.14 | 0.48772 | 1.6717 | 5.87
-0.13 | 0.654 | 2.1923 | 7.454
-0.12 | 0.8671 | 2.8601 | 9.422
-0.11 | 1.1449 | 3.695 | 11.762
-0.1 | 1.5041 | 4.7661 | 14.472
-0.09 | 1.9739 | 6.088 | 17.777
-0.08 | 2.561 | 7.706 | 21.465
-0.07 | 3.297 | 9.657 | 25.657
-0.06 | 4.2339 | 12.051 | 30.376
-0.05 | 5.379 | 14.847 | 35.575
-0.04 | 6.727 | 18.097 | 41.282
-0.03 | 8.41 | 21.798 | 47.533
-0.02 | 10.37 | 26.007 | 54.25
-0.01 | 12.654 | 30.801 | 61.43
0 | 15.294 | 36.061 | 69.1
0.01 | 18.288 | 41.868 | 77.17
0.02 | 21.532 | 47.99 | 85.5
0.03 | 25.236 | 54.817 | 94.44
0.04 | 29.16 | 61.76 | 103.66
0.05 | 33.353 | 69.48 | 113.01
0.06 | 37.864 | 77.42 | 122.82
0.07 | 42.579 | 85.91 | 132.97
0.08 | 47.433 | 94.44 | 143.26
0.09 | 52.362 | 103.42 | 153.86
0.1 | 57.32 | 112.74 | 164.47
0.11 | 62.43 | 122.28 | 175.47
0.12 | 67.54 | 132.2 | 186.7
0.13 | 72.54 | 142.12 | 197.97
0.14 | 77.4 | 152.36 | 209.3
0.15 | 82.19 | 162.73 | 220.73
0.16 | 86.97 | 173.36 | 232.44
0.17 | 91.66 | 184.11 | 244.15
0.18 | 95.97 | 194.78 | 255.85
0.19 | 100.15 | 205.73 | 267.46
0.2 | 104.02 | 216.71 | 279.52
0.21 | 107.75 | 227.89 | 291.51
0.22 | 111.48 | 238.92 | 303.37
0.23 | 115.04 | 250.09 | 315.43
0.24 | 118.35 | 261.17 | 327.15
0.25 | 121.32 | 272.52 | 339.12
0.26 | 124.1 | 283.73 | 350.96
0.27 | 126.65 | 294.69 | 362.81
0.28 | 129.42 | 305.92 | 374.48
0.29 | 131.94 | 316.94 | 386.19
0.3 | 134.24 | 328.06 | 397.96
0.31 | 136.23 | 339.14 | 409.48
0.32 | 137.93 | 349.92 | 421.05
0.33 | 140.01 | 360.81 | 432.31
0.34 | 141.76 | 371.46 | 443.63
0.35 | 143.55 | 382.05 | 454.77
0.36 | 145 | 392.45 | 465.81
0.37 | 146.06 | 402.87 | 476.97
0.38 | 147.64 | 412.99 | 487.54
0.39 | 149.01 | 422.91 | 498.19
0.4 | 150.34 | 432.73 | 508.67
0.41 | 151.16 | 442.24 | 518.92
0.42 | 152.24 | 451.93 | 529.15
0.43 | 153.37 | 461.02 | 539.02
0.44 | 154.57 | 470 | 548.85
0.45 | 155.28 | 478.76 | 558.34
0.46 | 155.84 | 487.26 | 567.82
0.47 | 156.87 | 495.56 | 576.6
0.48 | 157.69 | 503.55 | 585.4
0.49 | 158.51 | 511.2 | 594.2
0.5 | 158.83 | 518.64 | 603.1

## Tranconductance (mS-mm)
VGS (V) | VDS = 0.100 V | VDS = 0.500 V | VDS = 0.900 V
-0.75 | -0.00252 | -0.00895 | -0.0196
-0.74 | -0.002705 | -0.008085 | -0.02045
-0.73 | -0.00234 | -0.00768 | -0.02205
-0.72 | -0.002247 | -0.007855 | -0.0198
-0.71 | -0.002346 | -0.007175 | -0.0179
-0.7 | -0.0019675 | -0.00671 | -0.01965
-0.69 | -0.0021595 | -0.006065 | -0.0193
-0.68 | -0.002259 | -0.00544 | -0.0184
-0.67 | -0.0019445 | -0.00646 | -0.01875
-0.66 | -0.001501 | -0.00719 | -0.01905
-0.65 | -0.0015 | -0.0059 | -0.017
-0.64 | -0.0017525 | -0.005025 | -0.01265
-0.63 | -0.0017635 | -0.005815 | -0.01525
-0.62 | -0.001572 | -0.00559 | -0.01735
-0.61 | -0.0013075 | -0.005235 | -0.015585
-0.6 | -0.001314 | -0.00505 | -0.014955
-0.59 | -0.001362 | -0.004035 | -0.014715
-0.58 | -0.001294 | -0.00434 | -0.015575
-0.57 | -0.001231 | -0.00487 | -0.014245
-0.56 | -0.0010785 | -0.00469 | -0.013675
-0.55 | -0.0010665 | -0.00369 | -0.01271
-0.54 | -0.0010935 | -0.003395 | -0.01206
-0.53 | -0.0009315 | -0.003865 | -0.011405
-0.52 | -0.000909 | -0.003605 | -0.011705
-0.51 | -0.000806 | -0.00336 | -0.011095
-0.5 | -0.0005725 | -0.002855 | -0.008545
-0.49 | -0.00055 | -0.00228 | -0.00667
-0.48 | -0.0004775 | -0.00172 | -0.005345
-0.47 | -0.0002625 | -0.00109 | -0.003735
-0.46 | -7.45e-05 | -0.00062 | 0.000195
-0.45 | 0.0001965 | 0.00036 | 0.003745
-0.44 | 0.0005895 | 0.002 | 0.00816
-0.43 | 0.00108 | 0.004245 | 0.015205
-0.42 | 0.001804 | 0.006575 | 0.02575
-0.41 | 0.002843 | 0.010365 | 0.039725
-0.4 | 0.0041765 | 0.015655 | 0.05843
-0.39 | 0.0058665 | 0.02231 | 0.088835
-0.38 | 0.0083045 | 0.031915 | 0.125525
-0.37 | 0.0132745 | 0.04439 | 0.17065
-0.36 | 0.018153 | 0.06118 | 0.24175
-0.35 | 0.023385 | 0.08599 | 0.33825
-0.34 | 0.032355 | 0.120525 | 0.47895
-0.33 | 0.044345 | 0.173935 | 0.65405
-0.32 | 0.061145 | 0.23437 | 0.90185
-0.31 | 0.083375 | 0.3154 | 1.26235
-0.3 | 0.114765 | 0.43895 | 1.72705
-0.29 | 0.17209 | 0.59385 | 2.34985
-0.28 | 0.23345 | 0.80665 | 3.2315
-0.27 | 0.29855 | 1.11485 | 4.442
-0.26 | 0.40845 | 1.5545 | 5.832
-0.25 | 0.55485 | 2.08995 | 7.9125
-0.24 | 0.75775 | 2.7615 | 10.859
-0.23 | 1.0227 | 3.7395 | 14.5105
-0.22 | 1.4485 | 5.0385 | 19.2115
-0.21 | 1.9389 | 6.699 | 25.405
-0.2 | 2.552 | 8.847 | 33.47
-0.19 | 3.4185 | 12.052 | 43.625
-0.18 | 4.554 | 16.01 | 57.035
-0.17 | 6.092 | 20.783 | 73.91
-0.16 | 8.074 | 27.305 | 93.245
-0.15 | 10.7055 | 35.81 | 118.6
-0.14 | 14.422 | 46.335 | 146.075
-0.13 | 18.969 | 59.42 | 177.6
-0.12 | 24.545 | 75.135 | 215.4
-0.11 | 31.85 | 95.3 | 252.5
-0.1 | 41.45 | 119.65 | 300.75
-0.09 | 52.845 | 146.995 | 349.65
-0.08 | 66.155 | 178.45 | 394
-0.07 | 83.645 | 217.25 | 445.55
-0.06 | 104.1 | 259.5 | 495.9
-0.05 | 124.655 | 302.3 | 545.3
-0.04 | 151.55 | 347.55 | 597.9
-0.03 | 182.15 | 395.5 | 648.4
-0.02 | 212.2 | 450.15 | 694.85
-0.01 | 246.2 | 502.7 | 742.5
0 | 281.7 | 553.35 | 787
0.01 | 311.9 | 596.45 | 820
0.02 | 347.4 | 647.45 | 863.5
0.03 | 381.4 | 688.5 | 908
0.04 | 405.85 | 733.15 | 928.5
0.05 | 435.2 | 783 | 958
0.06 | 461.3 | 821.5 | 998
0.07 | 478.45 | 851 | 1022
0.08 | 489.15 | 875.5 | 1044.5
0.09 | 494.35 | 915 | 1060.5
0.1 | 503.4 | 943 | 1080.5
0.11 | 511 | 973 | 1111.5
0.12 | 505.5 | 992 | 1125
0.13 | 493 | 1008 | 1130
0.14 | 482.5 | 1030.5 | 1138
0.15 | 478.5 | 1050 | 1157
0.16 | 473.5 | 1069 | 1171
0.17 | 450 | 1071 | 1170.5
0.18 | 424.5 | 1081 | 1165.5
0.19 | 402.5 | 1096.5 | 1183.5
0.2 | 380 | 1108 | 1202.5
0.21 | 373 | 1110.5 | 1192.5
0.22 | 364.5 | 1110 | 1196
0.23 | 343.5 | 1112.5 | 1189
0.24 | 314 | 1121.5 | 1184.5
0.25 | 287.5 | 1128 | 1190.5
0.26 | 266.5 | 1108.5 | 1184.5
0.27 | 266 | 1109.5 | 1176
0.28 | 264.5 | 1112.5 | 1169
0.29 | 241 | 1107 | 1174
0.3 | 214.5 | 1110 | 1164.5
0.31 | 184.5 | 1093 | 1154.5
0.32 | 189 | 1083.5 | 1141.5
0.33 | 191.5 | 1077 | 1129
0.34 | 177 | 1062 | 1123
0.35 | 162 | 1049.5 | 1109
0.36 | 125.5 | 1041 | 1110
0.37 | 132 | 1027 | 1086.5
0.38 | 147.5 | 1002 | 1061
0.39 | 135 | 987 | 1056.5
0.4 | 107.5 | 966.5 | 1036.5
0.41 | 95 | 960 | 1024
0.42 | 110.5 | 939 | 1005
0.43 | 116.5 | 903.5 | 985
0.44 | 95.5 | 887 | 966
0.45 | 63.5 | 863 | 948.5
0.46 | 79.5 | 840 | 913
0.47 | 92.5 | 814.5 | 879
0.48 | 82 | 782 | 880
0.49 | 57 | 754.5 | 885
0.5 | 32 | 744 | 890