## IDS-VDS Characteristic (mA-mm)
VGS (V) | VDS = 0.100 V | VDS = 0.500 V | VDS = 0.900 V
-0.75 | 0.0005624 | 0.0022439 | 0.007356
-0.74 | 0.0005342 | 0.0021842 | 0.007088
-0.73 | 0.0005132 | 0.0021058 | 0.006921
-0.72 | 0.00049046 | 0.0020271 | 0.006728
-0.71 | 0.00047191 | 0.0019583 | 0.006491
-0.7 | 0.00045075 | 0.0019206 | 0.006322
-0.69 | 0.00042661 | 0.0018385 | 0.006142
-0.68 | 0.00040765 | 0.0017716 | 0.00594
-0.67 | 0.00039624 | 0.0017112 | 0.005739
-0.66 | 0.0003729 | 0.0016458 | 0.005579
-0.65 | 0.00035594 | 0.001573 | 0.00543
-0.64 | 0.00034252 | 0.0015225 | 0.00526
-0.63 | 0.00032704 | 0.0014877 | 0.005106
-0.62 | 0.00031306 | 0.0014231 | 0.0049539
-0.61 | 0.00030035 | 0.0013693 | 0.0048104
-0.6 | 0.00028614 | 0.0013278 | 0.0046375
-0.59 | 0.00027223 | 0.0012727 | 0.0044988
-0.58 | 0.00026031 | 0.0012308 | 0.0043876
-0.57 | 0.00024848 | 0.0011899 | 0.0042558
-0.56 | 0.000237 | 0.0011452 | 0.0041256
-0.55 | 0.00022649 | 0.0011107 | 0.003989
-0.54 | 0.00021595 | 0.001068 | 0.0038774
-0.53 | 0.00020532 | 0.0010333 | 0.0037688
-0.52 | 0.00019581 | 0.0009967 | 0.0036694
-0.51 | 0.00018719 | 0.0009684 | 0.0035672
-0.5 | 0.0001811 | 0.000942 | 0.0034768
-0.49 | 0.00017528 | 0.0009127 | 0.0033918
-0.48 | 0.00016985 | 0.0008986 | 0.0033635
-0.47 | 0.00016439 | 0.000876 | 0.0033081
-0.46 | 0.00016365 | 0.0008743 | 0.0033027
-0.45 | 0.000166 | 0.0008652 | 0.0033031
-0.44 | 0.00017084 | 0.0008895 | 0.0033727
-0.43 | 0.00017999 | 0.0009261 | 0.0034997
-0.42 | 0.00019408 | 0.0009783 | 0.0037247
-0.41 | 0.0002191 | 0.0010636 | 0.0040479
-0.4 | 0.00025451 | 0.0011969 | 0.0045464
-0.39 | 0.00030526 | 0.0013901 | 0.005299
-0.38 | 0.00037709 | 0.0016643 | 0.00634
-0.37 | 0.00047763 | 0.002038 | 0.007811
-0.36 | 0.0006537 | 0.0025754 | 0.009887
-0.35 | 0.0008534 | 0.0033082 | 0.0128
-0.34 | 0.0011366 | 0.0043481 | 0.016898
-0.33 | 0.0015248 | 0.005852 | 0.022504
-0.32 | 0.0020571 | 0.007799 | 0.03048
-0.31 | 0.0027774 | 0.010558 | 0.040982
-0.3 | 0.0037825 | 0.014282 | 0.056161
-0.29 | 0.0051427 | 0.019388 | 0.07691
-0.28 | 0.007314 | 0.026421 | 0.10446
-0.27 | 0.009911 | 0.036015 | 0.14271
-0.26 | 0.013529 | 0.049062 | 0.1937
-0.25 | 0.018339 | 0.06774 | 0.26389
-0.24 | 0.024935 | 0.09189 | 0.35804
-0.23 | 0.033872 | 0.12392 | 0.48108
-0.22 | 0.045945 | 0.16767 | 0.6502
-0.21 | 0.06381 | 0.2267 | 0.8749
-0.2 | 0.08578 | 0.30471 | 1.1697
-0.19 | 0.11601 | 0.4121 | 1.5556
-0.18 | 0.15652 | 0.54808 | 2.0589
-0.17 | 0.20985 | 0.7341 | 2.7026
-0.16 | 0.28235 | 0.9742 | 3.5444
-0.15 | 0.37534 | 1.2961 | 4.595
-0.14 | 0.50379 | 1.7044 | 5.959
-0.13 | 0.672 | 2.2346 | 7.549
-0.12 | 0.8937 | 2.9264 | 9.525
-0.11 | 1.1771 | 3.7672 | 11.884
-0.1 | 1.548 | 4.8551 | 14.686
-0.09 | 2.0335 | 6.202 | 17.987
-0.08 | 2.6319 | 7.84 | 21.657
-0.07 | 3.3962 | 9.823 | 25.868
-0.06 | 4.337 | 12.191 | 30.586
-0.05 | 5.5072 | 15.04 | 35.915
-0.04 | 6.878 | 18.316 | 41.607
-0.03 | 8.566 | 22.115 | 47.787
-0.02 | 10.558 | 26.284 | 54.559
-0.01 | 12.871 | 31.09 | 61.76
0 | 15.556 | 36.428 | 69.58
0.01 | 18.523 | 42.236 | 77.6
0.02 | 21.853 | 48.399 | 85.93
0.03 | 25.526 | 55.281 | 94.98
0.04 | 29.489 | 62.27 | 104.14
0.05 | 33.688 | 69.99 | 113.7
0.06 | 38.22 | 78.02 | 123.59
0.07 | 42.942 | 86.41 | 133.53
0.08 | 47.789 | 95.27 | 143.98
0.09 | 52.79 | 104.12 | 154.6
0.1 | 57.69 | 113.54 | 165.37
0.11 | 62.79 | 123.11 | 176.4
0.12 | 67.91 | 133.03 | 187.58
0.13 | 72.97 | 143.08 | 199
0.14 | 77.86 | 153.3 | 210.29
0.15 | 82.74 | 163.73 | 221.92
0.16 | 87.47 | 174.45 | 233.53
0.17 | 91.98 | 185.17 | 245.22
0.18 | 96.35 | 195.79 | 257.06
0.19 | 100.54 | 206.79 | 268.91
0.2 | 104.59 | 217.93 | 280.84
0.21 | 108.53 | 229.05 | 292.65
0.22 | 112.04 | 240.33 | 304.77
0.23 | 115.46 | 251.29 | 316.64
0.24 | 118.71 | 262.58 | 328.64
0.25 | 121.86 | 273.91 | 340.72
0.26 | 124.78 | 285.09 | 352.41
0.27 | 127.45 | 296.28 | 364.31
0.28 | 129.93 | 307.36 | 376.11
0.29 | 132.34 | 318.51 | 387.81
0.3 | 134.8 | 329.66 | 399.56
0.31 | 136.91 | 340.67 | 411.11
0.32 | 138.86 | 351.41 | 422.68
0.33 | 140.63 | 362.31 | 434.1
0.34 | 142.34 | 373.04 | 445.37
0.35 | 144.3 | 383.68 | 456.42
0.36 | 145.7 | 394.15 | 467.5
0.37 | 147.09 | 404.43 | 478.5
0.38 | 148.41 | 414.63 | 489.26
0.39 | 149.58 | 424.61 | 499.95
0.4 | 151.08 | 434.37 | 510.11
0.41 | 152.04 | 444.04 | 520.56
0.42 | 153.01 | 453.49 | 530.73
0.43 | 154.05 | 462.67 | 540.58
0.44 | 155.2 | 471.67 | 550.4
0.45 | 156.07 | 480.39 | 559.82
0.46 | 156.87 | 488.89 | 569.27
0.47 | 157.61 | 497.09 | 578.2
0.48 | 158.32 | 505.01 | 587.2
0.49 | 159.39 | 512.73 | 595.6
0.5 | 159.91 | 520.19 | 604.2

## Tranconductance (mS-mm)
VGS (V) | VDS = 0.100 V | VDS = 0.500 V | VDS = 0.900 V
-0.75 | -0.00282 | -0.00597 | -0.0268
-0.74 | -0.00246 | -0.006905 | -0.02175
-0.73 | -0.002187 | -0.007855 | -0.018
-0.72 | -0.0020645 | -0.007375 | -0.0215
-0.71 | -0.0019855 | -0.005325 | -0.0203
-0.7 | -0.002265 | -0.00599 | -0.01745
-0.69 | -0.002155 | -0.00745 | -0.0191
-0.68 | -0.0015185 | -0.006365 | -0.02015
-0.67 | -0.0017375 | -0.00629 | -0.01805
-0.66 | -0.002015 | -0.00691 | -0.01545
-0.65 | -0.001519 | -0.006165 | -0.01595
-0.64 | -0.001445 | -0.004265 | -0.0162
-0.63 | -0.001473 | -0.00497 | -0.015305
-0.62 | -0.0013345 | -0.00592 | -0.01478
-0.61 | -0.001346 | -0.004765 | -0.01582
-0.6 | -0.001406 | -0.00483 | -0.01558
-0.59 | -0.0012915 | -0.00485 | -0.012495
-0.58 | -0.0011875 | -0.00414 | -0.01215
-0.57 | -0.0011655 | -0.00428 | -0.0131
-0.56 | -0.0010995 | -0.00396 | -0.01334
-0.55 | -0.0010525 | -0.00386 | -0.01241
-0.54 | -0.0010585 | -0.00387 | -0.01101
-0.53 | -0.001007 | -0.003565 | -0.0104
-0.52 | -0.0009065 | -0.003245 | -0.01008
-0.51 | -0.0007355 | -0.002735 | -0.00963
-0.5 | -0.0005955 | -0.002785 | -0.00877
-0.49 | -0.0005625 | -0.00217 | -0.005665
-0.48 | -0.0005445 | -0.001835 | -0.004185
-0.47 | -0.00031 | -0.001215 | -0.00304
-0.46 | 8.05e-05 | -0.00054 | -0.00025
-0.45 | 0.0003595 | 0.00076 | 0.0035
-0.44 | 0.0006995 | 0.003045 | 0.00983
-0.43 | 0.001162 | 0.00444 | 0.0176
-0.42 | 0.0019555 | 0.006875 | 0.02741
-0.41 | 0.0030215 | 0.01093 | 0.041085
-0.4 | 0.004308 | 0.016325 | 0.062555
-0.39 | 0.006129 | 0.02337 | 0.08968
-0.38 | 0.0086185 | 0.032395 | 0.1256
-0.37 | 0.0138305 | 0.045555 | 0.17735
-0.36 | 0.0187885 | 0.06351 | 0.24945
-0.35 | 0.024145 | 0.088635 | 0.35055
-0.34 | 0.03357 | 0.12719 | 0.4852
-0.33 | 0.046025 | 0.172545 | 0.6791
-0.32 | 0.06263 | 0.2353 | 0.9239
-0.31 | 0.08627 | 0.32415 | 1.28405
-0.3 | 0.118265 | 0.4415 | 1.7964
-0.29 | 0.176575 | 0.60695 | 2.41495
-0.28 | 0.238415 | 0.83135 | 3.29
-0.27 | 0.31075 | 1.13205 | 4.462
-0.26 | 0.4214 | 1.58625 | 6.059
-0.25 | 0.5703 | 2.1414 | 8.217
-0.24 | 0.77665 | 2.809 | 10.8595
-0.23 | 1.0505 | 3.789 | 14.608
-0.22 | 1.4969 | 5.139 | 19.691
-0.21 | 1.99175 | 6.852 | 25.975
-0.2 | 2.61 | 9.27 | 34.035
-0.19 | 3.537 | 12.1685 | 44.46
-0.18 | 4.692 | 16.1 | 57.35
-0.17 | 6.2915 | 21.306 | 74.275
-0.16 | 8.2745 | 28.1 | 94.62
-0.15 | 11.072 | 36.51 | 120.73
-0.14 | 14.833 | 46.925 | 147.7
-0.13 | 19.4955 | 61.1 | 178.3
-0.12 | 25.255 | 76.63 | 216.75
-0.11 | 32.715 | 96.435 | 258.05
-0.1 | 42.82 | 121.74 | 305.15
-0.09 | 54.195 | 149.245 | 348.55
-0.08 | 68.135 | 181.05 | 394.05
-0.07 | 85.255 | 217.55 | 446.45
-0.06 | 105.55 | 260.85 | 502.35
-0.05 | 127.05 | 306.25 | 551.05
-0.04 | 152.94 | 353.75 | 593.6
-0.03 | 184 | 398.4 | 647.6
-0.02 | 215.25 | 448.75 | 698.65
-0.01 | 249.9 | 507.2 | 751.05
0 | 282.6 | 557.3 | 792
0.01 | 314.85 | 598.55 | 817.5
0.02 | 350.15 | 652.25 | 869
0.03 | 381.8 | 693.55 | 910.5
0.04 | 408.1 | 735.45 | 936
0.05 | 436.55 | 787.5 | 972.5
0.06 | 462.7 | 821 | 991.5
0.07 | 478.45 | 862.5 | 1019.5
0.08 | 492.4 | 885.5 | 1053.5
0.09 | 495.05 | 913.5 | 1069.5
0.1 | 500 | 949.5 | 1090
0.11 | 511 | 974.5 | 1110.5
0.12 | 509 | 998.5 | 1130
0.13 | 497.5 | 1013.5 | 1135.5
0.14 | 488.5 | 1032.5 | 1146
0.15 | 480.5 | 1057.5 | 1162
0.16 | 462 | 1072 | 1165
0.17 | 444 | 1067 | 1176.5
0.18 | 428 | 1081 | 1184.5
0.19 | 412 | 1107 | 1189
0.2 | 399.5 | 1113 | 1187
0.21 | 372.5 | 1120 | 1196.5
0.22 | 346.5 | 1112 | 1199.5
0.23 | 333.5 | 1112.5 | 1193.5
0.24 | 320 | 1131 | 1204
0.25 | 303.5 | 1125.5 | 1188.5
0.26 | 279.5 | 1118.5 | 1179.5
0.27 | 257.5 | 1113.5 | 1185
0.28 | 244.5 | 1111.5 | 1175
0.29 | 243.5 | 1115 | 1172.5
0.3 | 228.5 | 1108 | 1165
0.31 | 203 | 1087.5 | 1156
0.32 | 186 | 1082 | 1149.5
0.33 | 174 | 1081.5 | 1134.5
0.34 | 183.5 | 1068.5 | 1116
0.35 | 168 | 1055.5 | 1106.5
0.36 | 139.5 | 1037.5 | 1104
0.37 | 135.5 | 1024 | 1088
0.38 | 124.5 | 1009 | 1072.5
0.39 | 133.5 | 987 | 1042.5
0.4 | 123 | 971.5 | 1030.5
0.41 | 96.5 | 956 | 1031
0.42 | 100.5 | 931.5 | 1001
0.43 | 109.5 | 909 | 983.5
0.44 | 101 | 886 | 962
0.45 | 83.5 | 861 | 943.5
0.46 | 77 | 835 | 919
0.47 | 72.5 | 806 | 896.5
0.48 | 89 | 782 | 870
0.49 | 79.5 | 759 | 850
0.5 | 52 | 746 | 860