## IDS-VDS Characteristic (mA-mm)
VGS (V) | VDS = 0.100 V | VDS = 0.500 V | VDS = 0.900 V
-0.75 | 0.0005309 | 0.0021489 | 0.007172
-0.74 | 0.0005145 | 0.0020894 | 0.006909
-0.73 | 0.00048259 | 0.0020126 | 0.006729
-0.72 | 0.00046112 | 0.0019467 | 0.006536
-0.71 | 0.00043955 | 0.0018655 | 0.006338
-0.7 | 0.00042154 | 0.0018131 | 0.00615
-0.69 | 0.00040278 | 0.0017523 | 0.005964
-0.68 | 0.0003882 | 0.0016843 | 0.005777
-0.67 | 0.00036872 | 0.0016236 | 0.005602
-0.66 | 0.00035365 | 0.0015708 | 0.005445
-0.65 | 0.00033609 | 0.0015022 | 0.005295
-0.64 | 0.00032182 | 0.0014434 | 0.00513
-0.63 | 0.00030735 | 0.0013967 | 0.0049966
-0.62 | 0.0002933 | 0.0013551 | 0.0048656
-0.61 | 0.0002804 | 0.0013104 | 0.0046879
-0.6 | 0.00026672 | 0.0012629 | 0.0045497
-0.59 | 0.00025646 | 0.0012126 | 0.0044136
-0.58 | 0.00024815 | 0.0011731 | 0.0042691
-0.57 | 0.00023509 | 0.0011276 | 0.0041287
-0.56 | 0.00022447 | 0.0010845 | 0.004024
-0.55 | 0.00021253 | 0.0010484 | 0.0038997
-0.54 | 0.00020452 | 0.0010124 | 0.0037631
-0.53 | 0.00019573 | 0.0009874 | 0.0036738
-0.52 | 0.0001864 | 0.0009524 | 0.0035639
-0.51 | 0.00017837 | 0.0009244 | 0.0034748
-0.5 | 0.00017094 | 0.0008942 | 0.0033933
-0.49 | 0.00016566 | 0.0008688 | 0.0033282
-0.48 | 0.0001606 | 0.0008542 | 0.0032525
-0.47 | 0.00015791 | 0.00084 | 0.0032253
-0.46 | 0.00015679 | 0.0008313 | 0.0032172
-0.45 | 0.00015791 | 0.0008417 | 0.0032273
-0.44 | 0.00016212 | 0.000852 | 0.0032926
-0.43 | 0.00017226 | 0.0008868 | 0.0034059
-0.42 | 0.00018775 | 0.0009422 | 0.0036273
-0.41 | 0.00021135 | 0.0010327 | 0.0039546
-0.4 | 0.00024667 | 0.0011556 | 0.0044549
-0.39 | 0.00029705 | 0.0013479 | 0.0051612
-0.38 | 0.00036828 | 0.0016104 | 0.006253
-0.37 | 0.00046869 | 0.0019904 | 0.007664
-0.36 | 0.0006408 | 0.0025149 | 0.009738
-0.35 | 0.0008406 | 0.0032397 | 0.012587
-0.34 | 0.0011204 | 0.0042631 | 0.016644
-0.33 | 0.0015005 | 0.0056417 | 0.022136
-0.32 | 0.0020252 | 0.007765 | 0.029917
-0.31 | 0.0027437 | 0.010415 | 0.040498
-0.3 | 0.0037354 | 0.014154 | 0.055365
-0.29 | 0.0050871 | 0.019148 | 0.07561
-0.28 | 0.007218 | 0.026206 | 0.10316
-0.27 | 0.009819 | 0.035692 | 0.14078
-0.26 | 0.013346 | 0.048618 | 0.19066
-0.25 | 0.018115 | 0.06696 | 0.25961
-0.24 | 0.024472 | 0.09075 | 0.3523
-0.23 | 0.033413 | 0.12318 | 0.47716
-0.22 | 0.045295 | 0.16677 | 0.6427
-0.21 | 0.06307 | 0.2239 | 0.8639
-0.2 | 0.0847 | 0.30242 | 1.1565
-0.19 | 0.11434 | 0.40531 | 1.5368
-0.18 | 0.15413 | 0.54296 | 2.0442
-0.17 | 0.20712 | 0.7261 | 2.693
-0.16 | 0.27822 | 0.9669 | 3.5146
-0.15 | 0.37121 | 1.2739 | 4.5657
-0.14 | 0.49672 | 1.6852 | 5.918
-0.13 | 0.663 | 2.2073 | 7.54
-0.12 | 0.8805 | 2.883 | 9.486
-0.11 | 1.1627 | 3.7335 | 11.835
-0.1 | 1.5299 | 4.8215 | 14.601
-0.09 | 1.9983 | 6.134 | 17.884
-0.08 | 2.6012 | 7.78 | 21.622
-0.07 | 3.3541 | 9.766 | 25.86
-0.06 | 4.2887 | 12.14 | 30.486
-0.05 | 5.4684 | 14.949 | 35.845
-0.04 | 6.812 | 18.216 | 41.596
-0.03 | 8.518 | 21.976 | 47.826
-0.02 | 10.499 | 26.21 | 54.623
-0.01 | 12.815 | 31.023 | 61.84
0 | 15.444 | 36.299 | 69.48
0.01 | 18.463 | 42.143 | 77.67
0.02 | 21.792 | 48.359 | 86.17
0.03 | 25.489 | 55.281 | 95.1
0.04 | 29.479 | 62.31 | 104.35
0.05 | 33.692 | 69.93 | 113.8
0.06 | 38.175 | 77.97 | 123.67
0.07 | 42.903 | 86.45 | 133.92
0.08 | 47.798 | 95.1 | 144.35
0.09 | 52.827 | 104.27 | 154.81
0.1 | 57.78 | 113.62 | 165.71
0.11 | 62.77 | 123.12 | 176.79
0.12 | 67.98 | 133.13 | 188.09
0.13 | 73.05 | 143.24 | 199.47
0.14 | 78.11 | 153.46 | 210.75
0.15 | 82.94 | 164.11 | 222.4
0.16 | 87.61 | 174.63 | 234.22
0.17 | 92.08 | 185.51 | 245.92
0.18 | 96.55 | 196.31 | 257.78
0.19 | 100.92 | 207.35 | 269.53
0.2 | 105.02 | 218.31 | 281.61
0.21 | 108.85 | 229.52 | 293.61
0.22 | 112.34 | 240.82 | 305.59
0.23 | 115.67 | 252.05 | 317.53
0.24 | 119.07 | 263.21 | 329.48
0.25 | 122.42 | 274.46 | 341.54
0.26 | 125.42 | 285.77 | 353.51
0.27 | 128.03 | 297.05 | 365.43
0.28 | 130.49 | 308.26 | 377.06
0.29 | 132.66 | 319.52 | 388.91
0.3 | 135.33 | 330.5 | 400.78
0.31 | 137.58 | 341.59 | 412.37
0.32 | 139.53 | 352.52 | 424
0.33 | 141.2 | 363.42 | 435.3
0.34 | 142.72 | 374.16 | 446.57
0.35 | 144.69 | 384.82 | 457.78
0.36 | 146.43 | 395.27 | 468.86
0.37 | 147.73 | 405.75 | 479.8
0.38 | 148.9 | 415.91 | 490.53
0.39 | 150.23 | 425.87 | 501.1
0.4 | 151.66 | 435.67 | 511.58
0.41 | 152.96 | 445.3 | 521.83
0.42 | 153.88 | 454.83 | 531.91
0.43 | 154.57 | 464.19 | 541.9
0.44 | 155.89 | 473.02 | 551.62
0.45 | 156.87 | 481.73 | 561.15
0.46 | 157.73 | 490.3 | 570.3
0.47 | 158.45 | 498.5 | 579.1
0.48 | 158.79 | 506.59 | 588.2
0.49 | 159.87 | 514.22 | 596.8
0.5 | 160.71 | 521.57 | 605.5

## Tranconductance (mS-mm)
VGS (V) | VDS = 0.100 V | VDS = 0.500 V | VDS = 0.900 V
-0.75 | -0.00164 | -0.00595 | -0.0263
-0.74 | -0.0024155 | -0.006815 | -0.02215
-0.73 | -0.002669 | -0.007135 | -0.01865
-0.72 | -0.002152 | -0.007355 | -0.01955
-0.71 | -0.001979 | -0.00668 | -0.0193
-0.7 | -0.0018385 | -0.00566 | -0.0187
-0.69 | -0.001667 | -0.00644 | -0.01865
-0.68 | -0.001703 | -0.006435 | -0.0181
-0.67 | -0.0017275 | -0.005675 | -0.0166
-0.66 | -0.0016315 | -0.00607 | -0.01535
-0.65 | -0.0015915 | -0.00637 | -0.01575
-0.64 | -0.001437 | -0.005275 | -0.01492
-0.63 | -0.001426 | -0.004415 | -0.01322
-0.62 | -0.0013475 | -0.004315 | -0.015435
-0.61 | -0.001329 | -0.00461 | -0.015795
-0.6 | -0.001197 | -0.00489 | -0.013715
-0.59 | -0.0009285 | -0.00449 | -0.01403
-0.58 | -0.0010685 | -0.00425 | -0.014245
-0.57 | -0.001184 | -0.00443 | -0.012255
-0.56 | -0.001128 | -0.00396 | -0.01145
-0.55 | -0.0009975 | -0.003605 | -0.013045
-0.54 | -0.00084 | -0.00305 | -0.011295
-0.53 | -0.000906 | -0.003 | -0.00996
-0.52 | -0.000868 | -0.00315 | -0.00995
-0.51 | -0.000773 | -0.00291 | -0.00853
-0.5 | -0.0006355 | -0.00278 | -0.00733
-0.49 | -0.000517 | -0.002 | -0.00704
-0.48 | -0.0003875 | -0.00144 | -0.005145
-0.47 | -0.0001905 | -0.001145 | -0.001765
-0.46 | -1.058791e-18 | 8.5e-05 | 0.0001
-0.45 | 0.0002665 | 0.001035 | 0.00377
-0.44 | 0.0007175 | 0.002255 | 0.00893
-0.43 | 0.0012815 | 0.00451 | 0.016735
-0.42 | 0.0019545 | 0.007295 | 0.027435
-0.41 | 0.002946 | 0.01067 | 0.04138
-0.4 | 0.004285 | 0.01576 | 0.06033
-0.39 | 0.0060805 | 0.02274 | 0.089905
-0.38 | 0.008582 | 0.032125 | 0.12514
-0.37 | 0.013626 | 0.045225 | 0.17425
-0.36 | 0.0185955 | 0.062465 | 0.24615
-0.35 | 0.02398 | 0.08741 | 0.3453
-0.34 | 0.032995 | 0.1201 | 0.47745
-0.33 | 0.04524 | 0.175095 | 0.66365
-0.32 | 0.06216 | 0.238665 | 0.9181
-0.31 | 0.08551 | 0.31945 | 1.2724
-0.3 | 0.11717 | 0.43665 | 1.7556
-0.29 | 0.17413 | 0.6026 | 2.38975
-0.28 | 0.236595 | 0.8272 | 3.2585
-0.27 | 0.3064 | 1.1206 | 4.375
-0.26 | 0.4148 | 1.5634 | 5.9415
-0.25 | 0.5563 | 2.1066 | 8.082
-0.24 | 0.7649 | 2.811 | 10.8775
-0.23 | 1.04115 | 3.801 | 14.52
-0.22 | 1.48285 | 5.036 | 19.337
-0.21 | 1.97025 | 6.7825 | 25.69
-0.2 | 2.5635 | 9.0705 | 33.645
-0.19 | 3.4715 | 12.027 | 44.385
-0.18 | 4.639 | 16.0395 | 57.81
-0.17 | 6.2045 | 21.197 | 73.52
-0.16 | 8.2045 | 27.39 | 93.635
-0.15 | 10.925 | 35.915 | 120.17
-0.14 | 14.5895 | 46.67 | 148.715
-0.13 | 19.189 | 59.89 | 178.4
-0.12 | 24.985 | 76.31 | 214.75
-0.11 | 32.47 | 96.925 | 255.75
-0.1 | 41.78 | 120.025 | 302.45
-0.09 | 53.565 | 147.925 | 351.05
-0.08 | 67.79 | 181.6 | 398.8
-0.07 | 84.375 | 218 | 443.2
-0.06 | 105.715 | 259.15 | 499.25
-0.05 | 126.165 | 303.8 | 555.5
-0.04 | 152.48 | 351.35 | 599.05
-0.03 | 184.35 | 399.7 | 651.35
-0.02 | 214.85 | 452.35 | 700.7
-0.01 | 247.25 | 504.45 | 742.85
0 | 282.4 | 556 | 791.5
0.01 | 317.4 | 603 | 834.5
0.02 | 351.3 | 656.9 | 871.5
0.03 | 384.35 | 697.55 | 909
0.04 | 410.15 | 732.45 | 935
0.05 | 434.8 | 783 | 966
0.06 | 460.55 | 826 | 1006
0.07 | 481.15 | 856.5 | 1034
0.08 | 496.2 | 891 | 1044.5
0.09 | 499.1 | 926 | 1068
0.1 | 497.15 | 942.5 | 1099
0.11 | 510 | 975.5 | 1119
0.12 | 514 | 1006 | 1134
0.13 | 506.5 | 1016.5 | 1133
0.14 | 494.5 | 1043.5 | 1146.5
0.15 | 475 | 1058.5 | 1173.5
0.16 | 457 | 1070 | 1176
0.17 | 447 | 1084 | 1178
0.18 | 442 | 1092 | 1180.5
0.19 | 423.5 | 1100 | 1191.5
0.2 | 396.5 | 1108.5 | 1204
0.21 | 366 | 1125.5 | 1199
0.22 | 341 | 1126.5 | 1196
0.23 | 336.5 | 1119.5 | 1194.5
0.24 | 337.5 | 1120.5 | 1200.5
0.25 | 317.5 | 1128 | 1201.5
0.26 | 280.5 | 1129.5 | 1194.5
0.27 | 253.5 | 1124.5 | 1177.5
0.28 | 231.5 | 1123.5 | 1174
0.29 | 242 | 1112 | 1186
0.3 | 246 | 1103.5 | 1173
0.31 | 210 | 1101 | 1161
0.32 | 181 | 1091.5 | 1146.5
0.33 | 159.5 | 1082 | 1128.5
0.34 | 174.5 | 1070 | 1124
0.35 | 185.5 | 1055.5 | 1114.5
0.36 | 152 | 1046.5 | 1101
0.37 | 123.5 | 1032 | 1083.5
0.38 | 125 | 1006 | 1065
0.39 | 138 | 988 | 1052.5
0.4 | 136.5 | 971.5 | 1036.5
0.41 | 111 | 958 | 1016.5
0.42 | 80.5 | 944.5 | 1003.5
0.43 | 100.5 | 909.5 | 985.5
0.44 | 115 | 877 | 962.5
0.45 | 92 | 864 | 934
0.46 | 79 | 838.5 | 897.5
0.47 | 53 | 814.5 | 895
0.48 | 71 | 786 | 885
0.49 | 96 | 749 | 865
0.5 | 84 | 735 | 870