## IDS-VDS Characteristic (mA-mm)
VGS (V) | VDS = 0.100 V | VDS = 0.500 V | VDS = 0.900 V
-0.75 | 0.0005867 | 0.0023329 | 0.007585
-0.74 | 0.0005628 | 0.0022735 | 0.007415
-0.73 | 0.0005401 | 0.0022003 | 0.007178
-0.72 | 0.0005117 | 0.0021173 | 0.00698
-0.71 | 0.00049328 | 0.0020587 | 0.00679
-0.7 | 0.00047393 | 0.0019857 | 0.006597
-0.69 | 0.00045358 | 0.0019157 | 0.006436
-0.68 | 0.0004334 | 0.0018476 | 0.006245
-0.67 | 0.00041419 | 0.0017651 | 0.006049
-0.66 | 0.00039561 | 0.0017115 | 0.005853
-0.65 | 0.0003766 | 0.0016598 | 0.005688
-0.64 | 0.0003609 | 0.0016036 | 0.005533
-0.63 | 0.00034383 | 0.0015549 | 0.005348
-0.62 | 0.0003276 | 0.0014983 | 0.005194
-0.61 | 0.000315 | 0.0014331 | 0.005024
-0.6 | 0.00029854 | 0.0013889 | 0.0048794
-0.59 | 0.000284 | 0.0013354 | 0.0047588
-0.58 | 0.0002695 | 0.001292 | 0.0045908
-0.57 | 0.00026099 | 0.0012454 | 0.0044596
-0.56 | 0.00024936 | 0.0012064 | 0.0043186
-0.55 | 0.00023718 | 0.001147 | 0.0041895
-0.54 | 0.00022673 | 0.0011147 | 0.0040663
-0.53 | 0.00021856 | 0.0010709 | 0.0039413
-0.52 | 0.00020781 | 0.0010404 | 0.0038281
-0.51 | 0.00019826 | 0.0010109 | 0.0037514
-0.5 | 0.00019149 | 0.0009869 | 0.0036332
-0.49 | 0.00018338 | 0.0009545 | 0.0035657
-0.48 | 0.0001789 | 0.0009343 | 0.0035337
-0.47 | 0.00017406 | 0.0009206 | 0.0034517
-0.46 | 0.00017278 | 0.0009091 | 0.0034202
-0.45 | 0.00017432 | 0.0009132 | 0.0034501
-0.44 | 0.00017734 | 0.0009249 | 0.0035167
-0.43 | 0.00018706 | 0.0009579 | 0.0036396
-0.42 | 0.00020113 | 0.0010071 | 0.0038459
-0.41 | 0.00022437 | 0.0010984 | 0.0041809
-0.4 | 0.00025924 | 0.001229 | 0.0046744
-0.39 | 0.00030993 | 0.0014193 | 0.0053925
-0.38 | 0.0003803 | 0.0016841 | 0.006449
-0.37 | 0.00048006 | 0.0020747 | 0.007887
-0.36 | 0.0006555 | 0.0026029 | 0.009912
-0.35 | 0.0008593 | 0.0033529 | 0.012825
-0.34 | 0.00114 | 0.0043719 | 0.01692
-0.33 | 0.0015271 | 0.005874 | 0.022621
-0.32 | 0.0020575 | 0.007858 | 0.030203
-0.31 | 0.0027787 | 0.010531 | 0.041021
-0.3 | 0.0037857 | 0.014319 | 0.056011
-0.29 | 0.0051439 | 0.019439 | 0.07647
-0.28 | 0.007314 | 0.026412 | 0.10376
-0.27 | 0.009946 | 0.036167 | 0.14175
-0.26 | 0.013515 | 0.049213 | 0.1928
-0.25 | 0.018305 | 0.06816 | 0.2627
-0.24 | 0.024929 | 0.09182 | 0.35432
-0.23 | 0.033922 | 0.12498 | 0.48085
-0.22 | 0.046043 | 0.16881 | 0.6472
-0.21 | 0.06395 | 0.22746 | 0.8725
-0.2 | 0.08639 | 0.30717 | 1.1677
-0.19 | 0.11641 | 0.41158 | 1.5544
-0.18 | 0.15732 | 0.55341 | 2.0666
-0.17 | 0.21039 | 0.7371 | 2.7176
-0.16 | 0.28241 | 0.9808 | 3.5565
-0.15 | 0.37841 | 1.3005 | 4.6023
-0.14 | 0.50513 | 1.7121 | 5.96
-0.13 | 0.677 | 2.2488 | 7.585
-0.12 | 0.8961 | 2.9237 | 9.564
-0.11 | 1.1839 | 3.7817 | 11.953
-0.1 | 1.5528 | 4.8671 | 14.757
-0.09 | 2.0356 | 6.227 | 17.992
-0.08 | 2.6432 | 7.862 | 21.781
-0.07 | 3.404 | 9.873 | 25.986
-0.06 | 4.3499 | 12.279 | 30.746
-0.05 | 5.5316 | 15.113 | 36.063
-0.04 | 6.908 | 18.43 | 41.795
-0.03 | 8.583 | 22.139 | 48.098
-0.02 | 10.598 | 26.483 | 54.819
-0.01 | 12.903 | 31.225 | 62.01
0 | 15.606 | 36.64 | 69.77
0.01 | 18.612 | 42.403 | 77.88
0.02 | 21.923 | 48.639 | 86.17
0.03 | 25.608 | 55.485 | 95.19
0.04 | 29.627 | 62.6 | 104.34
0.05 | 33.864 | 70.21 | 113.88
0.06 | 38.364 | 78.19 | 123.74
0.07 | 43.114 | 86.78 | 133.78
0.08 | 47.933 | 95.31 | 144.2
0.09 | 52.916 | 104.38 | 154.79
0.1 | 57.84 | 113.76 | 165.5
0.11 | 62.96 | 123.3 | 176.36
0.12 | 68.07 | 133.18 | 187.59
0.13 | 73.01 | 143.18 | 198.83
0.14 | 77.96 | 153.47 | 210.21
0.15 | 82.8 | 163.91 | 221.88
0.16 | 87.57 | 174.59 | 233.32
0.17 | 92.09 | 185.09 | 245.16
0.18 | 96.41 | 195.96 | 256.9
0.19 | 100.58 | 206.91 | 268.68
0.2 | 104.51 | 217.91 | 280.59
0.21 | 108.33 | 229.13 | 292.53
0.22 | 112.06 | 240.03 | 304.43
0.23 | 115.47 | 251.37 | 316.41
0.24 | 118.76 | 262.55 | 328.26
0.25 | 121.68 | 273.79 | 340.1
0.26 | 124.47 | 285.03 | 351.91
0.27 | 127.15 | 296.04 | 363.75
0.28 | 129.93 | 307.19 | 375.53
0.29 | 132.28 | 318.28 | 387.23
0.3 | 134.56 | 329.4 | 398.82
0.31 | 136.46 | 340.27 | 410.49
0.32 | 138.44 | 351.22 | 421.95
0.33 | 140.54 | 362.02 | 433.35
0.34 | 142.28 | 372.69 | 444.73
0.35 | 143.87 | 383.38 | 455.73
0.36 | 145.22 | 393.59 | 466.84
0.37 | 146.57 | 404.09 | 477.75
0.38 | 148.25 | 414.2 | 488.54
0.39 | 149.38 | 424.15 | 499.05
0.4 | 150.5 | 433.96 | 509.41
0.41 | 151.5 | 443.46 | 519.72
0.42 | 152.72 | 453.01 | 529.9
0.43 | 153.82 | 462.15 | 539.8
0.44 | 154.77 | 471.12 | 549.4
0.45 | 155.4 | 479.73 | 558.92
0.46 | 156.33 | 488.33 | 568.4
0.47 | 157.41 | 496.55 | 577.2
0.48 | 158.11 | 504.49 | 586.4
0.49 | 158.68 | 512.17 | 594.8
0.5 | 159.31 | 519.52 | 603.4

## Tranconductance (mS-mm)
VGS (V) | VDS = 0.100 V | VDS = 0.500 V | VDS = 0.900 V
-0.75 | -0.00239 | -0.00594 | -0.017
-0.74 | -0.00233 | -0.00663 | -0.02035
-0.73 | -0.002555 | -0.00781 | -0.02175
-0.72 | -0.002341 | -0.00708 | -0.0194
-0.71 | -0.0018885 | -0.00658 | -0.01915
-0.7 | -0.001985 | -0.00715 | -0.0177
-0.69 | -0.0020265 | -0.006905 | -0.0176
-0.68 | -0.0019695 | -0.00753 | -0.01935
-0.67 | -0.0018895 | -0.006805 | -0.0196
-0.66 | -0.0018795 | -0.005265 | -0.01805
-0.65 | -0.0017355 | -0.005395 | -0.016
-0.64 | -0.0016385 | -0.005245 | -0.017
-0.63 | -0.001665 | -0.005265 | -0.01695
-0.62 | -0.0014415 | -0.00609 | -0.0162
-0.61 | -0.001453 | -0.00547 | -0.01573
-0.6 | -0.00155 | -0.004885 | -0.01326
-0.59 | -0.001452 | -0.004845 | -0.01443
-0.58 | -0.0011505 | -0.0045 | -0.01496
-0.57 | -0.001007 | -0.00428 | -0.01361
-0.56 | -0.0011905 | -0.00492 | -0.013505
-0.55 | -0.0011315 | -0.004585 | -0.012615
-0.54 | -0.000931 | -0.003805 | -0.01241
-0.53 | -0.000946 | -0.003715 | -0.01191
-0.52 | -0.001015 | -0.003 | -0.009495
-0.51 | -0.000816 | -0.002675 | -0.009745
-0.5 | -0.000744 | -0.00282 | -0.009285
-0.49 | -0.0006295 | -0.00263 | -0.004975
-0.48 | -0.000466 | -0.001695 | -0.0057
-0.47 | -0.000306 | -0.00126 | -0.005675
-0.46 | 1.3e-05 | -0.00037 | -8e-05
-0.45 | 0.000228 | 0.00079 | 0.004825
-0.44 | 0.000637 | 0.002235 | 0.009475
-0.43 | 0.0011895 | 0.00411 | 0.01646
-0.42 | 0.0018655 | 0.007025 | 0.027065
-0.41 | 0.0029055 | 0.011095 | 0.041425
-0.4 | 0.004278 | 0.016045 | 0.06058
-0.39 | 0.006053 | 0.022755 | 0.08873
-0.38 | 0.0085065 | 0.03277 | 0.124725
-0.37 | 0.01376 | 0.04594 | 0.17315
-0.36 | 0.018962 | 0.06391 | 0.2469
-0.35 | 0.024225 | 0.08845 | 0.3504
-0.34 | 0.03339 | 0.126055 | 0.4898
-0.33 | 0.045875 | 0.174305 | 0.66415
-0.32 | 0.06258 | 0.23285 | 0.92
-0.31 | 0.08641 | 0.32305 | 1.2904
-0.3 | 0.11826 | 0.4454 | 1.77245
-0.29 | 0.176415 | 0.60465 | 2.38745
-0.28 | 0.240105 | 0.8364 | 3.264
-0.27 | 0.31005 | 1.14005 | 4.452
-0.26 | 0.41795 | 1.59965 | 6.0475
-0.25 | 0.5707 | 2.13035 | 8.076
-0.24 | 0.78085 | 2.841 | 10.9075
-0.23 | 1.0557 | 3.8495 | 14.644
-0.22 | 1.5014 | 5.124 | 19.5825
-0.21 | 2.01735 | 6.918 | 26.025
-0.2 | 2.623 | 9.206 | 34.095
-0.19 | 3.5465 | 12.312 | 44.945
-0.18 | 4.699 | 16.276 | 58.16
-0.17 | 6.2545 | 21.3695 | 74.495
-0.16 | 8.401 | 28.17 | 94.235
-0.15 | 11.136 | 36.565 | 120.175
-0.14 | 14.9295 | 47.415 | 149.135
-0.13 | 19.5485 | 60.58 | 180.2
-0.12 | 25.345 | 76.645 | 218.4
-0.11 | 32.835 | 97.17 | 259.65
-0.1 | 42.585 | 122.265 | 301.95
-0.09 | 54.52 | 149.745 | 351.2
-0.08 | 68.42 | 182.3 | 399.7
-0.07 | 85.335 | 220.85 | 448.25
-0.06 | 106.38 | 262 | 503.85
-0.05 | 127.905 | 307.55 | 552.45
-0.04 | 152.57 | 351.3 | 601.75
-0.03 | 184.5 | 402.65 | 651.2
-0.02 | 216 | 454.3 | 695.6
-0.01 | 250.4 | 507.85 | 747.55
0 | 285.45 | 558.9 | 793.5
0.01 | 315.85 | 599.95 | 820
0.02 | 349.8 | 654.1 | 865.5
0.03 | 385.2 | 698.05 | 908.5
0.04 | 412.8 | 736.25 | 934.5
0.05 | 436.85 | 779.5 | 970
0.06 | 462.5 | 828.5 | 995
0.07 | 478.45 | 856 | 1023
0.08 | 490.1 | 880 | 1050.5
0.09 | 495.35 | 922.5 | 1065
0.1 | 502.2 | 946 | 1078.5
0.11 | 511.5 | 971 | 1104.5
0.12 | 502.5 | 994 | 1123.5
0.13 | 494.5 | 1014.5 | 1131
0.14 | 489.5 | 1036.5 | 1152.5
0.15 | 480.5 | 1056 | 1155.5
0.16 | 464.5 | 1059 | 1164
0.17 | 442 | 1068.5 | 1179
0.18 | 424.5 | 1091 | 1176
0.19 | 405 | 1097.5 | 1184.5
0.2 | 387.5 | 1111 | 1192.5
0.21 | 377.5 | 1106 | 1192
0.22 | 357 | 1112 | 1194
0.23 | 335 | 1126 | 1191.5
0.24 | 310.5 | 1121 | 1184.5
0.25 | 285.5 | 1124 | 1182.5
0.26 | 273.5 | 1112.5 | 1182.5
0.27 | 273 | 1108 | 1181
0.28 | 256.5 | 1112 | 1174
0.29 | 231.5 | 1110.5 | 1164.5
0.3 | 209 | 1099.5 | 1163
0.31 | 194 | 1091 | 1156.5
0.32 | 204 | 1087.5 | 1143
0.33 | 192 | 1073.5 | 1139
0.34 | 166.5 | 1068 | 1119
0.35 | 147 | 1045 | 1105.5
0.36 | 135 | 1035.5 | 1101
0.37 | 151.5 | 1030.5 | 1085
0.38 | 140.5 | 1003 | 1065
0.39 | 112.5 | 988 | 1043.5
0.4 | 106 | 965.5 | 1033.5
0.41 | 111 | 952.5 | 1024.5
0.42 | 116 | 934.5 | 1004
0.43 | 102.5 | 905.5 | 975
0.44 | 79 | 879 | 956
0.45 | 78 | 860.5 | 950
0.46 | 100.5 | 841 | 914
0.47 | 89 | 808 | 900
0.48 | 63.5 | 781 | 880
0.49 | 60 | 751.5 | 850
0.5 | 63 | 735 | 860