## IDS-VDS Characteristic (mA-mm)
VGS (V) | VDS = 0.100 V | VDS = 0.500 V | VDS = 0.900 V
-0.75 | 0.0005447 | 0.0021843 | 0.007079
-0.74 | 0.0005208 | 0.0021086 | 0.006872
-0.73 | 0.00049636 | 0.002045 | 0.006675
-0.72 | 0.00047446 | 0.0019676 | 0.006544
-0.71 | 0.0004532 | 0.0019049 | 0.006353
-0.7 | 0.00043377 | 0.0018175 | 0.006141
-0.69 | 0.00042046 | 0.0017784 | 0.006024
-0.68 | 0.00039956 | 0.0017099 | 0.005792
-0.67 | 0.00037917 | 0.0016643 | 0.005647
-0.66 | 0.00036255 | 0.001604 | 0.005459
-0.65 | 0.00034617 | 0.0015414 | 0.005338
-0.64 | 0.00033039 | 0.0014933 | 0.00516
-0.63 | 0.00031795 | 0.0014441 | 0.005025
-0.62 | 0.00030537 | 0.0013955 | 0.0049102
-0.61 | 0.00028987 | 0.0013304 | 0.0047182
-0.6 | 0.00027656 | 0.0012945 | 0.0045813
-0.59 | 0.00026335 | 0.0012518 | 0.0044518
-0.58 | 0.000251 | 0.0012078 | 0.004303
-0.57 | 0.00023964 | 0.0011648 | 0.0041835
-0.56 | 0.00022875 | 0.0011279 | 0.0040559
-0.55 | 0.00021668 | 0.00108 | 0.0039601
-0.54 | 0.00020786 | 0.0010474 | 0.0038193
-0.53 | 0.00019941 | 0.0010153 | 0.0037189
-0.52 | 0.00018882 | 0.0009785 | 0.0036028
-0.51 | 0.00018331 | 0.0009465 | 0.0035113
-0.5 | 0.0001765 | 0.000917 | 0.0034236
-0.49 | 0.00016952 | 0.0008984 | 0.0033552
-0.48 | 0.00016523 | 0.0008761 | 0.0033194
-0.47 | 0.000163 | 0.0008626 | 0.0032895
-0.46 | 0.00016065 | 0.0008599 | 0.003268
-0.45 | 0.00016353 | 0.0008623 | 0.0032947
-0.44 | 0.00016865 | 0.0008809 | 0.0033848
-0.43 | 0.00017838 | 0.000918 | 0.0035258
-0.42 | 0.00019481 | 0.000981 | 0.0037371
-0.41 | 0.00021925 | 0.0010695 | 0.0040938
-0.4 | 0.0002552 | 0.001206 | 0.0046086
-0.39 | 0.00030805 | 0.0014111 | 0.0053662
-0.38 | 0.00038236 | 0.001689 | 0.006529
-0.37 | 0.00048541 | 0.0020899 | 0.008048
-0.36 | 0.0006634 | 0.0026429 | 0.010208
-0.35 | 0.0008711 | 0.0034121 | 0.013268
-0.34 | 0.0011584 | 0.0044808 | 0.017516
-0.33 | 0.0015519 | 0.006072 | 0.023436
-0.32 | 0.0020882 | 0.008115 | 0.031469
-0.31 | 0.0028324 | 0.01086 | 0.042793
-0.3 | 0.0038509 | 0.0148 | 0.0586
-0.29 | 0.0052352 | 0.020091 | 0.07922
-0.28 | 0.007425 | 0.027342 | 0.10825
-0.27 | 0.010112 | 0.037181 | 0.1472
-0.26 | 0.013734 | 0.05085 | 0.20044
-0.25 | 0.018643 | 0.06972 | 0.27204
-0.24 | 0.025251 | 0.09399 | 0.36787
-0.23 | 0.034213 | 0.12724 | 0.4985
-0.22 | 0.046417 | 0.17146 | 0.6709
-0.21 | 0.06419 | 0.23068 | 0.8987
-0.2 | 0.08678 | 0.31129 | 1.1983
-0.19 | 0.1163 | 0.4165 | 1.5987
-0.18 | 0.15731 | 0.56156 | 2.1102
-0.17 | 0.21119 | 0.7484 | 2.7836
-0.16 | 0.28249 | 0.9927 | 3.6137
-0.15 | 0.37821 | 1.3126 | 4.6903
-0.14 | 0.50453 | 1.73 | 6.049
-0.13 | 0.6766 | 2.2647 | 7.699
-0.12 | 0.8929 | 2.9403 | 9.679
-0.11 | 1.1807 | 3.8109 | 12.067
-0.1 | 1.5493 | 4.897 | 14.873
-0.09 | 2.0276 | 6.248 | 18.184
-0.08 | 2.6231 | 7.904 | 21.873
-0.07 | 3.3799 | 9.891 | 26.07
-0.06 | 4.3217 | 12.297 | 30.817
-0.05 | 5.485 | 15.109 | 36.125
-0.04 | 6.872 | 18.4 | 41.897
-0.03 | 8.531 | 22.075 | 48.008
-0.02 | 10.528 | 26.346 | 54.761
-0.01 | 12.811 | 31.195 | 61.98
0 | 15.476 | 36.48 | 69.71
0.01 | 18.43 | 42.237 | 77.72
0.02 | 21.743 | 48.366 | 86.11
0.03 | 25.413 | 55.243 | 94.84
0.04 | 29.332 | 62.35 | 104.11
0.05 | 33.551 | 69.77 | 113.56
0.06 | 37.985 | 77.84 | 123.3
0.07 | 42.703 | 86.29 | 133.46
0.08 | 47.522 | 94.78 | 143.59
0.09 | 52.464 | 103.83 | 154.12
0.1 | 57.38 | 113.12 | 164.85
0.11 | 62.45 | 122.58 | 175.82
0.12 | 67.59 | 132.45 | 186.85
0.13 | 72.57 | 142.44 | 198.08
0.14 | 77.41 | 152.64 | 209.42
0.15 | 82.14 | 162.99 | 220.83
0.16 | 86.91 | 173.57 | 232.54
0.17 | 91.5 | 184.27 | 243.93
0.18 | 95.91 | 194.87 | 255.72
0.19 | 100.02 | 205.77 | 267.42
0.2 | 103.99 | 216.77 | 279.29
0.21 | 107.75 | 227.85 | 291.29
0.22 | 111.17 | 238.73 | 302.93
0.23 | 114.8 | 249.97 | 314.83
0.24 | 118.16 | 261.11 | 326.75
0.25 | 121.16 | 272.31 | 338.55
0.26 | 124 | 283.53 | 350.3
0.27 | 126.56 | 294.45 | 362.09
0.28 | 129.06 | 305.61 | 373.81
0.29 | 131.44 | 316.6 | 385.41
0.3 | 133.89 | 327.75 | 397.16
0.31 | 136.05 | 338.58 | 408.48
0.32 | 138.03 | 349.47 | 419.96
0.33 | 139.57 | 360.24 | 431.41
0.34 | 141.39 | 370.9 | 442.55
0.35 | 143.15 | 381.39 | 453.78
0.36 | 144.74 | 391.66 | 464.57
0.37 | 146.25 | 402.14 | 475.56
0.38 | 147.25 | 412.24 | 486.23
0.39 | 148.57 | 422.09 | 496.82
0.4 | 150.06 | 431.89 | 507.14
0.41 | 150.99 | 441.33 | 517.37
0.42 | 151.93 | 450.91 | 527.57
0.43 | 152.84 | 459.97 | 537.4
0.44 | 153.97 | 468.91 | 547.14
0.45 | 154.94 | 477.61 | 556.5
0.46 | 155.77 | 486.13 | 565.94
0.47 | 156.29 | 494.34 | 574.8
0.48 | 157.16 | 502.22 | 584
0.49 | 158.09 | 509.86 | 592.4
0.5 | 158.63 | 517.32 | 600.7

## Tranconductance (mS-mm)
VGS (V) | VDS = 0.100 V | VDS = 0.500 V | VDS = 0.900 V
-0.75 | -0.00239 | -0.00757 | -0.0207
-0.74 | -0.002417 | -0.006965 | -0.0202
-0.73 | -0.002317 | -0.00705 | -0.0164
-0.72 | -0.002158 | -0.007005 | -0.0161
-0.71 | -0.0020345 | -0.007505 | -0.02015
-0.7 | -0.001637 | -0.006325 | -0.01645
-0.69 | -0.0017105 | -0.00538 | -0.01745
-0.68 | -0.0020645 | -0.005705 | -0.01885
-0.67 | -0.0018505 | -0.005295 | -0.01665
-0.66 | -0.00165 | -0.006145 | -0.01545
-0.65 | -0.001608 | -0.005535 | -0.01495
-0.64 | -0.001411 | -0.004865 | -0.01565
-0.63 | -0.001251 | -0.00489 | -0.01249
-0.62 | -0.001404 | -0.005685 | -0.01534
-0.61 | -0.0014405 | -0.00505 | -0.016445
-0.6 | -0.001326 | -0.00393 | -0.01332
-0.59 | -0.001278 | -0.004335 | -0.013915
-0.58 | -0.0011855 | -0.00435 | -0.013415
-0.57 | -0.0011125 | -0.003995 | -0.012355
-0.56 | -0.001148 | -0.00424 | -0.01117
-0.55 | -0.0010445 | -0.004025 | -0.01183
-0.54 | -0.0008635 | -0.003235 | -0.01206
-0.53 | -0.000952 | -0.003445 | -0.010825
-0.52 | -0.000805 | -0.00344 | -0.01038
-0.51 | -0.000616 | -0.003075 | -0.00896
-0.5 | -0.0006895 | -0.002405 | -0.007805
-0.49 | -0.0005635 | -0.002045 | -0.00521
-0.48 | -0.000326 | -0.00179 | -0.003285
-0.47 | -0.000229 | -0.00081 | -0.00257
-0.46 | 2.65e-05 | -1.5e-05 | 0.00026
-0.45 | 0.0004 | 0.00105 | 0.00584
-0.44 | 0.0007425 | 0.002785 | 0.011555
-0.43 | 0.001308 | 0.005005 | 0.017615
-0.42 | 0.0020435 | 0.007575 | 0.0284
-0.41 | 0.0030195 | 0.01125 | 0.043575
-0.4 | 0.00444 | 0.01708 | 0.06362
-0.39 | 0.006358 | 0.02415 | 0.09602
-0.38 | 0.008868 | 0.03394 | 0.13409
-0.37 | 0.014052 | 0.047695 | 0.18395
-0.36 | 0.0192845 | 0.06611 | 0.261
-0.35 | 0.02475 | 0.091895 | 0.3654
-0.34 | 0.03404 | 0.132995 | 0.5084
-0.33 | 0.04649 | 0.18171 | 0.69765
-0.32 | 0.064025 | 0.2394 | 0.96785
-0.31 | 0.088135 | 0.33425 | 1.35655
-0.3 | 0.12014 | 0.46155 | 1.82135
-0.29 | 0.178705 | 0.6271 | 2.4825
-0.28 | 0.24384 | 0.8545 | 3.399
-0.27 | 0.31545 | 1.1754 | 4.6095
-0.26 | 0.42655 | 1.62695 | 6.242
-0.25 | 0.57585 | 2.157 | 8.3715
-0.24 | 0.7785 | 2.876 | 11.323
-0.23 | 1.0583 | 3.8735 | 15.1515
-0.22 | 1.49885 | 5.172 | 20.01
-0.21 | 2.01815 | 6.9915 | 26.37
-0.2 | 2.6055 | 9.291 | 35
-0.19 | 3.5265 | 12.5135 | 45.595
-0.18 | 4.7445 | 16.595 | 59.245
-0.17 | 6.259 | 21.557 | 75.175
-0.16 | 8.351 | 28.21 | 95.335
-0.15 | 11.102 | 36.865 | 121.765
-0.14 | 14.9195 | 47.605 | 150.435
-0.13 | 19.4185 | 60.515 | 181.5
-0.12 | 25.205 | 77.31 | 218.4
-0.11 | 32.82 | 97.835 | 259.7
-0.1 | 42.345 | 121.855 | 305.85
-0.09 | 53.69 | 150.35 | 350
-0.08 | 67.615 | 182.15 | 394.3
-0.07 | 84.93 | 219.65 | 447.2
-0.06 | 105.255 | 260.9 | 502.75
-0.05 | 127.515 | 305.15 | 554
-0.04 | 152.3 | 348.3 | 594.15
-0.03 | 182.8 | 397.3 | 643.2
-0.02 | 214 | 456 | 698.6
-0.01 | 247.4 | 506.7 | 747.45
0 | 280.95 | 552.1 | 787
0.01 | 313.35 | 594.3 | 820
0.02 | 349.15 | 650.3 | 856
0.03 | 379.45 | 699.2 | 900
0.04 | 406.9 | 726.35 | 936
0.05 | 432.65 | 774.5 | 959.5
0.06 | 457.6 | 826 | 995
0.07 | 476.85 | 847 | 1014.5
0.08 | 488.05 | 877 | 1033
0.09 | 492.9 | 917 | 1063
0.1 | 499.3 | 937.5 | 1085
0.11 | 510.5 | 966.5 | 1100
0.12 | 506 | 993 | 1113
0.13 | 491 | 1009.5 | 1128.5
0.14 | 478.5 | 1027.5 | 1137.5
0.15 | 475 | 1046.5 | 1156
0.16 | 468 | 1064 | 1155
0.17 | 450 | 1065 | 1159
0.18 | 426 | 1075 | 1174.5
0.19 | 404 | 1095 | 1178.5
0.2 | 386.5 | 1104 | 1193.5
0.21 | 359 | 1098 | 1182
0.22 | 352.5 | 1106 | 1177
0.23 | 349.5 | 1119 | 1191
0.24 | 318 | 1117 | 1186
0.25 | 292 | 1121 | 1177.5
0.26 | 270 | 1107 | 1177
0.27 | 253 | 1104 | 1175.5
0.28 | 244 | 1107.5 | 1166
0.29 | 241.5 | 1107 | 1167.5
0.3 | 230.5 | 1099 | 1153.5
0.31 | 207 | 1086 | 1140
0.32 | 176 | 1083 | 1146.5
0.33 | 168 | 1071.5 | 1129.5
0.34 | 179 | 1057.5 | 1118.5
0.35 | 167.5 | 1038 | 1101
0.36 | 155 | 1037.5 | 1089
0.37 | 125.5 | 1029 | 1083
0.38 | 116 | 997.5 | 1063
0.39 | 140.5 | 982.5 | 1045.5
0.4 | 121 | 962 | 1027.5
0.41 | 93.5 | 951 | 1021.5
0.42 | 92.5 | 932 | 1001.5
0.43 | 102 | 900 | 978.5
0.44 | 105 | 882 | 955
0.45 | 90 | 861 | 940
0.46 | 67.5 | 836.5 | 915
0.47 | 69.5 | 804.5 | 903
0.48 | 90 | 776 | 880
0.49 | 73.5 | 755 | 835
0.5 | 54 | 746 | 830