## IDS-VDS Characteristic (mA-mm)
VGS (V) | VDS = 0.100 V | VDS = 0.500 V | VDS = 0.900 V
-0.75 | 0.0006353 | 0.0027971 | 0.009675
-0.74 | 0.0006062 | 0.0027064 | 0.009426
-0.73 | 0.0005777 | 0.002597 | 0.009152
-0.72 | 0.0005524 | 0.0025129 | 0.008853
-0.71 | 0.0005262 | 0.0024127 | 0.008588
-0.7 | 0.0005052 | 0.0023245 | 0.008341
-0.69 | 0.00047738 | 0.0022423 | 0.008062
-0.68 | 0.00046172 | 0.0021548 | 0.007787
-0.67 | 0.00043896 | 0.0020875 | 0.007565
-0.66 | 0.00041862 | 0.002023 | 0.007358
-0.65 | 0.0004011 | 0.0019356 | 0.00708
-0.64 | 0.00038202 | 0.0018608 | 0.006891
-0.63 | 0.00036314 | 0.0017929 | 0.006703
-0.62 | 0.00034429 | 0.0017338 | 0.006461
-0.61 | 0.00032931 | 0.0016687 | 0.006262
-0.6 | 0.00031548 | 0.0016008 | 0.006095
-0.59 | 0.00030072 | 0.0015392 | 0.005879
-0.58 | 0.00028706 | 0.0014881 | 0.00567
-0.57 | 0.0002731 | 0.0014206 | 0.005504
-0.56 | 0.00026069 | 0.0013676 | 0.00526
-0.55 | 0.00024831 | 0.0013167 | 0.005103
-0.54 | 0.00023662 | 0.0012709 | 0.0049438
-0.53 | 0.00022612 | 0.0012239 | 0.004807
-0.52 | 0.00021581 | 0.0011796 | 0.0046686
-0.51 | 0.00020689 | 0.0011431 | 0.004523
-0.5 | 0.00019636 | 0.001104 | 0.004402
-0.49 | 0.00018971 | 0.0010633 | 0.0042668
-0.48 | 0.00018351 | 0.0010347 | 0.0041525
-0.47 | 0.00017686 | 0.0010096 | 0.0040946
-0.46 | 0.0001737 | 0.0009916 | 0.0040206
-0.45 | 0.00017113 | 0.0009804 | 0.0039837
-0.44 | 0.00017395 | 0.0009723 | 0.0039701
-0.43 | 0.00017923 | 0.000983 | 0.0039956
-0.42 | 0.00019012 | 0.0010174 | 0.0041254
-0.41 | 0.00020648 | 0.0010748 | 0.0043289
-0.4 | 0.0002331 | 0.0011693 | 0.0046742
-0.39 | 0.00027341 | 0.0013079 | 0.0051918
-0.38 | 0.00032972 | 0.0015103 | 0.006021
-0.37 | 0.00041218 | 0.0018021 | 0.007107
-0.36 | 0.00052646 | 0.0022189 | 0.008641
-0.35 | 0.0007249 | 0.0027877 | 0.01092
-0.34 | 0.0009572 | 0.0036196 | 0.014082
-0.33 | 0.0012833 | 0.004754 | 0.018523
-0.32 | 0.0017263 | 0.006471 | 0.024686
-0.31 | 0.0023422 | 0.008611 | 0.033189
-0.3 | 0.0031854 | 0.0117 | 0.045264
-0.29 | 0.0043498 | 0.015873 | 0.06172
-0.28 | 0.006163 | 0.021671 | 0.08438
-0.27 | 0.008437 | 0.029583 | 0.11572
-0.26 | 0.011473 | 0.040394 | 0.15768
-0.25 | 0.015645 | 0.055061 | 0.21574
-0.24 | 0.021335 | 0.07587 | 0.29248
-0.23 | 0.029145 | 0.10354 | 0.40016
-0.22 | 0.039649 | 0.14043 | 0.54156
-0.21 | 0.053851 | 0.19106 | 0.7321
-0.2 | 0.07546 | 0.25836 | 0.9863
-0.19 | 0.10152 | 0.34679 | 1.3216
-0.18 | 0.13812 | 0.46915 | 1.7567
-0.17 | 0.18594 | 0.6311 | 2.3336
-0.16 | 0.25027 | 0.841 | 3.0728
-0.15 | 0.33641 | 1.1196 | 4.0111
-0.14 | 0.45048 | 1.4833 | 5.2039
-0.13 | 0.6067 | 1.9468 | 6.71
-0.12 | 0.8043 | 2.559 | 8.507
-0.11 | 1.0681 | 3.3276 | 10.675
-0.1 | 1.4078 | 4.3088 | 13.269
-0.09 | 1.8515 | 5.5541 | 16.326
-0.08 | 2.4173 | 7.03 | 19.815
-0.07 | 3.1264 | 8.902 | 23.885
-0.06 | 4.0176 | 11.118 | 28.383
-0.05 | 5.1246 | 13.783 | 33.387
-0.04 | 6.435 | 16.899 | 38.914
-0.03 | 8.046 | 20.447 | 45.019
-0.02 | 9.979 | 24.565 | 51.556
-0.01 | 12.216 | 29.196 | 58.69
0 | 14.824 | 34.415 | 66.3
0.01 | 17.757 | 39.918 | 74.14
0.02 | 21.007 | 46.076 | 82.4
0.03 | 24.65 | 52.721 | 91.22
0.04 | 28.558 | 59.77 | 100.32
0.05 | 32.756 | 67.24 | 109.74
0.06 | 37.232 | 75.22 | 119.35
0.07 | 41.944 | 83.63 | 129.57
0.08 | 46.776 | 92.14 | 139.82
0.09 | 51.733 | 101.22 | 150.32
0.1 | 56.794 | 110.46 | 161.14
0.11 | 61.71 | 120.01 | 171.94
0.12 | 66.95 | 129.9 | 183.23
0.13 | 72.04 | 139.87 | 194.52
0.14 | 77 | 150.1 | 205.97
0.15 | 81.76 | 160.61 | 217.35
0.16 | 86.51 | 171.33 | 229.1
0.17 | 91.08 | 181.83 | 240.88
0.18 | 95.65 | 192.81 | 252.58
0.19 | 99.91 | 203.78 | 264.49
0.2 | 103.95 | 214.84 | 276.23
0.21 | 107.7 | 226.14 | 288.36
0.22 | 111.3 | 237.21 | 300.34
0.23 | 114.8 | 248.46 | 312.28
0.24 | 118.19 | 259.71 | 324.35
0.25 | 121.38 | 271.08 | 336.25
0.26 | 124.36 | 282.28 | 348.35
0.27 | 127.04 | 293.51 | 360.17
0.28 | 129.44 | 304.77 | 371.99
0.29 | 131.84 | 315.87 | 383.8
0.3 | 134.4 | 327.07 | 395.5
0.31 | 136.47 | 338.1 | 407.22
0.32 | 138.64 | 349.13 | 418.8
0.33 | 140.23 | 360.11 | 430.37
0.34 | 141.98 | 370.9 | 441.56
0.35 | 143.79 | 381.57 | 453
0.36 | 145.52 | 392 | 464.05
0.37 | 146.94 | 402.56 | 475.14
0.38 | 148.11 | 412.81 | 486.06
0.39 | 149.37 | 422.89 | 496.53
0.4 | 150.86 | 432.69 | 507.2
0.41 | 152.22 | 442.43 | 517.59
0.42 | 152.92 | 452.08 | 527.9
0.43 | 153.92 | 461.35 | 537.94
0.44 | 155.01 | 470.5 | 547.74
0.45 | 155.93 | 479.13 | 557.41
0.46 | 157.03 | 487.86 | 566.97
0.47 | 157.47 | 496.27 | 575.8
0.48 | 158.22 | 504.35 | 585
0.49 | 159.34 | 512.13 | 594
0.5 | 159.83 | 519.6 | 602.2

## Tranconductance (mS-mm)
VGS (V) | VDS = 0.100 V | VDS = 0.500 V | VDS = 0.900 V
-0.75 | -0.00291 | -0.00907 | -0.0249
-0.74 | -0.00288 | -0.010005 | -0.02615
-0.73 | -0.00269 | -0.009675 | -0.02865
-0.72 | -0.002575 | -0.009215 | -0.0282
-0.71 | -0.00236 | -0.00942 | -0.0256
-0.7 | -0.002441 | -0.00852 | -0.0263
-0.69 | -0.002174 | -0.008485 | -0.0277
-0.68 | -0.001921 | -0.00774 | -0.02485
-0.67 | -0.002155 | -0.00659 | -0.02145
-0.66 | -0.001893 | -0.007595 | -0.02425
-0.65 | -0.00183 | -0.00811 | -0.02335
-0.64 | -0.001898 | -0.007135 | -0.01885
-0.63 | -0.0018865 | -0.00635 | -0.0215
-0.62 | -0.0016915 | -0.00621 | -0.02205
-0.61 | -0.0014405 | -0.00665 | -0.0183
-0.6 | -0.0014295 | -0.006475 | -0.01915
-0.59 | -0.001421 | -0.005635 | -0.02125
-0.58 | -0.001381 | -0.00593 | -0.01875
-0.57 | -0.0013185 | -0.006025 | -0.0205
-0.56 | -0.0012395 | -0.005195 | -0.02005
-0.55 | -0.0012035 | -0.004835 | -0.01581
-0.54 | -0.0011095 | -0.00464 | -0.0148
-0.53 | -0.0010405 | -0.004565 | -0.01376
-0.52 | -0.0009615 | -0.00404 | -0.0142
-0.51 | -0.0009725 | -0.00378 | -0.01333
-0.5 | -0.000859 | -0.00399 | -0.01281
-0.49 | -0.0006425 | -0.003465 | -0.012475
-0.48 | -0.0006425 | -0.002685 | -0.00861
-0.47 | -0.0004905 | -0.002155 | -0.006595
-0.46 | -0.0002865 | -0.00146 | -0.005545
-0.45 | 1.25e-05 | -0.000965 | -0.002525
-0.44 | 0.000405 | 0.00013 | 0.000595
-0.43 | 0.0008085 | 0.002255 | 0.007765
-0.42 | 0.0013625 | 0.00459 | 0.016665
-0.41 | 0.002149 | 0.007595 | 0.02744
-0.4 | 0.0033465 | 0.011655 | 0.043145
-0.39 | 0.004831 | 0.01705 | 0.06734
-0.38 | 0.0069385 | 0.02471 | 0.09576
-0.37 | 0.009837 | 0.03543 | 0.131
-0.36 | 0.015636 | 0.04928 | 0.19065
-0.35 | 0.021537 | 0.070035 | 0.27205
-0.34 | 0.02792 | 0.098315 | 0.38015
-0.33 | 0.038455 | 0.14257 | 0.5302
-0.32 | 0.052945 | 0.19285 | 0.7333
-0.31 | 0.072955 | 0.26145 | 1.0289
-0.3 | 0.10038 | 0.3631 | 1.42655
-0.29 | 0.14888 | 0.49855 | 1.9558
-0.28 | 0.20436 | 0.6855 | 2.7
-0.27 | 0.2655 | 0.93615 | 3.665
-0.26 | 0.3604 | 1.2739 | 5.001
-0.25 | 0.4931 | 1.7738 | 6.74
-0.24 | 0.675 | 2.42395 | 9.221
-0.23 | 0.9157 | 3.228 | 12.454
-0.22 | 1.2353 | 4.376 | 16.597
-0.21 | 1.79055 | 5.8965 | 22.237
-0.2 | 2.38345 | 7.7865 | 29.475
-0.19 | 3.133 | 10.5395 | 38.52
-0.18 | 4.221 | 14.2155 | 50.6
-0.17 | 5.6075 | 18.5925 | 65.805
-0.16 | 7.5235 | 24.425 | 83.875
-0.15 | 10.0105 | 32.115 | 106.555
-0.14 | 13.5145 | 41.36 | 134.945
-0.13 | 17.691 | 53.785 | 165.155
-0.12 | 23.07 | 69.04 | 198.25
-0.11 | 30.175 | 87.49 | 238.1
-0.1 | 39.17 | 111.325 | 282.55
-0.09 | 50.475 | 136.06 | 327.3
-0.08 | 63.745 | 167.395 | 377.95
-0.07 | 80.015 | 204.4 | 428.4
-0.06 | 99.91 | 244.05 | 475.1
-0.05 | 120.87 | 289.05 | 526.55
-0.04 | 146.07 | 333.2 | 581.6
-0.03 | 177.2 | 383.3 | 632.1
-0.02 | 208.5 | 437.45 | 683.55
-0.01 | 242.25 | 492.5 | 737.2
0 | 277.05 | 536.1 | 772.5
0.01 | 309.15 | 583.05 | 805
0.02 | 344.65 | 640.15 | 854
0.03 | 377.55 | 684.7 | 896
0.04 | 405.3 | 725.95 | 926
0.05 | 433.7 | 772.5 | 951.5
0.06 | 459.4 | 819.5 | 991.5
0.07 | 477.2 | 846 | 1023.5
0.08 | 489.45 | 879.5 | 1037.5
0.09 | 500.9 | 916 | 1066
0.1 | 498.85 | 939.5 | 1081
0.11 | 507.8 | 972 | 1104.5
0.12 | 516.5 | 993 | 1129
0.13 | 502.5 | 1010 | 1137
0.14 | 486 | 1037 | 1141.5
0.15 | 475.5 | 1061.5 | 1156.5
0.16 | 466 | 1061 | 1176.5
0.17 | 457 | 1074 | 1174
0.18 | 441.5 | 1097.5 | 1180.5
0.19 | 415 | 1101.5 | 1182.5
0.2 | 389.5 | 1118 | 1193.5
0.21 | 367.5 | 1118.5 | 1205.5
0.22 | 355 | 1116 | 1196
0.23 | 344.5 | 1125 | 1200.5
0.24 | 329 | 1131 | 1198.5
0.25 | 308.5 | 1128.5 | 1200
0.26 | 283 | 1121.5 | 1196
0.27 | 254 | 1124.5 | 1182
0.28 | 240 | 1118 | 1181.5
0.29 | 248 | 1115 | 1175.5
0.3 | 231.5 | 1111.5 | 1171
0.31 | 212 | 1103 | 1165
0.32 | 188 | 1100.5 | 1157.5
0.33 | 167 | 1088.5 | 1138
0.34 | 178 | 1073 | 1131.5
0.35 | 177 | 1055 | 1124.5
0.36 | 157.5 | 1049.5 | 1107
0.37 | 129.5 | 1040.5 | 1100.5
0.38 | 121.5 | 1016.5 | 1069.5
0.39 | 137.5 | 994 | 1057
0.4 | 142.5 | 977 | 1053
0.41 | 103 | 969.5 | 1035
0.42 | 85 | 946 | 1017.5
0.43 | 104.5 | 921 | 992
0.44 | 100.5 | 889 | 973.5
0.45 | 101 | 868 | 961.5
0.46 | 77 | 857 | 919.5
0.47 | 59.5 | 824.5 | 901.5
0.48 | 93.5 | 793 | 910
0.49 | 80.5 | 762.5 | 860
0.5 | 49 | 747 | 820