## IDS-VDS Characteristic (mA-mm)
VGS (V) | VDS = 0.100 V | VDS = 0.500 V | VDS = 0.900 V
-0.75 | 0.0006077 | 0.0025765 | 0.008787
-0.74 | 0.0005861 | 0.0024927 | 0.008524
-0.73 | 0.0005577 | 0.0024049 | 0.008233
-0.72 | 0.0005328 | 0.0023208 | 0.007979
-0.71 | 0.0005102 | 0.0022411 | 0.007763
-0.7 | 0.00048469 | 0.0021565 | 0.007535
-0.69 | 0.00046082 | 0.0020899 | 0.007313
-0.68 | 0.00044111 | 0.0020315 | 0.007096
-0.67 | 0.0004225 | 0.0019485 | 0.006892
-0.66 | 0.00040221 | 0.0018837 | 0.006672
-0.65 | 0.00038348 | 0.0018095 | 0.006464
-0.64 | 0.00036579 | 0.0017359 | 0.006251
-0.63 | 0.00034858 | 0.0016849 | 0.006045
-0.62 | 0.00033626 | 0.0016301 | 0.005877
-0.61 | 0.00032081 | 0.0015594 | 0.005674
-0.6 | 0.00030535 | 0.0015038 | 0.005528
-0.59 | 0.00029007 | 0.0014459 | 0.005354
-0.58 | 0.0002758 | 0.0013898 | 0.005177
-0.57 | 0.00026344 | 0.0013349 | 0.005024
-0.56 | 0.00025105 | 0.0012831 | 0.0048551
-0.55 | 0.00023963 | 0.0012356 | 0.004714
-0.54 | 0.00022854 | 0.0011918 | 0.0045683
-0.53 | 0.00021761 | 0.0011514 | 0.0044301
-0.52 | 0.00020784 | 0.0011153 | 0.004317
-0.51 | 0.00019898 | 0.0010684 | 0.004163
-0.5 | 0.00019123 | 0.0010377 | 0.0040365
-0.49 | 0.00018362 | 0.0010035 | 0.003932
-0.48 | 0.00017608 | 0.0009755 | 0.0038601
-0.47 | 0.00017317 | 0.0009593 | 0.0037858
-0.46 | 0.0001695 | 0.0009421 | 0.0037206
-0.45 | 0.00016987 | 0.0009376 | 0.0036962
-0.44 | 0.00017205 | 0.0009464 | 0.0037173
-0.43 | 0.00017598 | 0.0009609 | 0.0037706
-0.42 | 0.00018759 | 0.0009973 | 0.003911
-0.41 | 0.00020706 | 0.001059 | 0.0041773
-0.4 | 0.0002374 | 0.0011597 | 0.0045477
-0.39 | 0.0002785 | 0.0013133 | 0.0051213
-0.38 | 0.00033801 | 0.0015318 | 0.005985
-0.37 | 0.00042181 | 0.0018454 | 0.007143
-0.36 | 0.00054066 | 0.0022833 | 0.008817
-0.35 | 0.0007496 | 0.0028847 | 0.011205
-0.34 | 0.0009918 | 0.0037628 | 0.014493
-0.33 | 0.0013213 | 0.0049604 | 0.019232
-0.32 | 0.0017798 | 0.006789 | 0.025682
-0.31 | 0.0024081 | 0.009044 | 0.034692
-0.3 | 0.0032859 | 0.01226 | 0.047116
-0.29 | 0.0044735 | 0.016636 | 0.06457
-0.28 | 0.006354 | 0.022657 | 0.08785
-0.27 | 0.008663 | 0.030874 | 0.12067
-0.26 | 0.011802 | 0.042212 | 0.16386
-0.25 | 0.016058 | 0.05818 | 0.22355
-0.24 | 0.021844 | 0.07872 | 0.30429
-0.23 | 0.029823 | 0.1075 | 0.41335
-0.22 | 0.040439 | 0.14522 | 0.55912
-0.21 | 0.055102 | 0.19686 | 0.7552
-0.2 | 0.0766 | 0.26628 | 1.0168
-0.19 | 0.10354 | 0.35987 | 1.3593
-0.18 | 0.13989 | 0.48419 | 1.8203
-0.17 | 0.18857 | 0.651 | 2.3947
-0.16 | 0.25381 | 0.8657 | 3.1432
-0.15 | 0.34041 | 1.1485 | 4.0973
-0.14 | 0.45846 | 1.524 | 5.3093
-0.13 | 0.6118 | 2.0118 | 6.822
-0.12 | 0.8154 | 2.6299 | 8.65
-0.11 | 1.0769 | 3.4036 | 10.868
-0.1 | 1.4228 | 4.4142 | 13.456
-0.09 | 1.8717 | 5.6654 | 16.569
-0.08 | 2.4351 | 7.223 | 20.053
-0.07 | 3.1477 | 9.079 | 24.079
-0.06 | 4.0418 | 11.283 | 28.66
-0.05 | 5.1471 | 13.985 | 33.653
-0.04 | 6.461 | 17.118 | 39.221
-0.03 | 8.094 | 20.714 | 45.204
-0.02 | 9.983 | 24.829 | 51.722
-0.01 | 12.239 | 29.411 | 58.76
0 | 14.823 | 34.538 | 66.29
0.01 | 17.731 | 40.16 | 74.11
0.02 | 20.933 | 46.214 | 82.34
0.03 | 24.578 | 52.788 | 90.96
0.04 | 28.428 | 59.77 | 100
0.05 | 32.598 | 67.18 | 109.3
0.06 | 37.071 | 75.07 | 118.84
0.07 | 41.684 | 83.3 | 128.73
0.08 | 46.468 | 91.8 | 138.93
0.09 | 51.353 | 100.7 | 149.35
0.1 | 56.321 | 109.77 | 159.8
0.11 | 61.25 | 119.25 | 170.73
0.12 | 66.26 | 129.02 | 181.58
0.13 | 71.31 | 138.91 | 192.81
0.14 | 76.16 | 148.89 | 204.05
0.15 | 81.07 | 159.26 | 215.33
0.16 | 85.81 | 169.7 | 226.97
0.17 | 90.26 | 180.26 | 238.43
0.18 | 94.5 | 190.96 | 250.09
0.19 | 98.67 | 201.64 | 261.75
0.2 | 102.68 | 212.57 | 273.49
0.21 | 106.6 | 223.66 | 285.35
0.22 | 110.29 | 234.64 | 297.16
0.23 | 113.73 | 245.69 | 308.94
0.24 | 116.77 | 256.7 | 320.75
0.25 | 119.77 | 267.93 | 332.7
0.26 | 122.68 | 278.94 | 344.3
0.27 | 125.3 | 290.08 | 356.17
0.28 | 128.22 | 301.07 | 367.92
0.29 | 130.49 | 312.01 | 379.49
0.3 | 132.55 | 323.11 | 391.3
0.31 | 134.6 | 334.05 | 402.68
0.32 | 136.6 | 344.87 | 414.1
0.33 | 138.76 | 355.55 | 425.56
0.34 | 140.49 | 366.28 | 436.79
0.35 | 141.83 | 376.82 | 447.85
0.36 | 143.34 | 387.23 | 459
0.37 | 145.1 | 397.69 | 470
0.38 | 146.53 | 407.63 | 480.76
0.39 | 147.73 | 417.71 | 491.41
0.4 | 148.66 | 427.44 | 501.73
0.41 | 149.65 | 437.1 | 512.13
0.42 | 151.28 | 446.6 | 522.41
0.43 | 152.13 | 455.85 | 532.41
0.44 | 152.84 | 464.79 | 542.27
0.45 | 153.69 | 473.63 | 551.75
0.46 | 154.61 | 482.32 | 561.39
0.47 | 155.72 | 490.52 | 570.3
0.48 | 156.4 | 498.51 | 579.6
0.49 | 156.85 | 506.34 | 588.2
0.5 | 157.55 | 513.93 | 596.8

## Tranconductance (mS-mm)
VGS (V) | VDS = 0.100 V | VDS = 0.500 V | VDS = 0.900 V
-0.75 | -0.00216 | -0.00838 | -0.0263
-0.74 | -0.0025 | -0.00858 | -0.0277
-0.73 | -0.002665 | -0.008595 | -0.02725
-0.72 | -0.002375 | -0.00819 | -0.0235
-0.71 | -0.0024055 | -0.008215 | -0.0222
-0.7 | -0.002469 | -0.00756 | -0.0225
-0.69 | -0.002179 | -0.00625 | -0.02195
-0.68 | -0.001916 | -0.00707 | -0.02105
-0.67 | -0.001945 | -0.00739 | -0.0212
-0.66 | -0.001951 | -0.00695 | -0.0214
-0.65 | -0.001821 | -0.00739 | -0.02105
-0.64 | -0.001745 | -0.00623 | -0.02095
-0.63 | -0.0014765 | -0.00529 | -0.0187
-0.62 | -0.0013885 | -0.006275 | -0.01855
-0.61 | -0.0015455 | -0.006315 | -0.01745
-0.6 | -0.001537 | -0.005675 | -0.016
-0.59 | -0.0014775 | -0.0057 | -0.01755
-0.58 | -0.0013315 | -0.00555 | -0.0165
-0.57 | -0.0012375 | -0.005335 | -0.016095
-0.56 | -0.0011905 | -0.004965 | -0.0155
-0.55 | -0.0011255 | -0.004565 | -0.01434
-0.54 | -0.001101 | -0.00421 | -0.014195
-0.53 | -0.001035 | -0.003825 | -0.012565
-0.52 | -0.0009315 | -0.00415 | -0.013355
-0.51 | -0.0008305 | -0.00388 | -0.014025
-0.5 | -0.000768 | -0.003245 | -0.01155
-0.49 | -0.0007575 | -0.00311 | -0.00882
-0.48 | -0.0005225 | -0.00221 | -0.00731
-0.47 | -0.000329 | -0.00167 | -0.006975
-0.46 | -0.000165 | -0.001085 | -0.00448
-0.45 | 0.0001275 | 0.000215 | -0.000165
-0.44 | 0.0003055 | 0.001165 | 0.00372
-0.43 | 0.000777 | 0.002545 | 0.009685
-0.42 | 0.001554 | 0.004905 | 0.020335
-0.41 | 0.0024905 | 0.00812 | 0.031835
-0.4 | 0.003572 | 0.012715 | 0.0472
-0.39 | 0.0050305 | 0.018605 | 0.071865
-0.38 | 0.0071655 | 0.026605 | 0.101085
-0.37 | 0.0101325 | 0.037575 | 0.1416
-0.36 | 0.0163895 | 0.051965 | 0.2031
-0.35 | 0.022557 | 0.073975 | 0.2838
-0.34 | 0.028585 | 0.103785 | 0.40135
-0.33 | 0.0394 | 0.15131 | 0.55945
-0.32 | 0.05434 | 0.20418 | 0.773
-0.31 | 0.075305 | 0.27355 | 1.0717
-0.3 | 0.10327 | 0.3796 | 1.4939
-0.29 | 0.153405 | 0.51985 | 2.0367
-0.28 | 0.209475 | 0.7119 | 2.805
-0.27 | 0.2724 | 0.97775 | 3.8005
-0.26 | 0.36975 | 1.3653 | 5.144
-0.25 | 0.5021 | 1.8254 | 7.0215
-0.24 | 0.68825 | 2.466 | 9.49
-0.23 | 0.92975 | 3.325 | 12.7415
-0.22 | 1.26395 | 4.468 | 17.0925
-0.21 | 1.80805 | 6.053 | 22.884
-0.2 | 2.4219 | 8.1505 | 30.205
-0.19 | 3.1645 | 10.8955 | 40.175
-0.18 | 4.2515 | 14.5565 | 51.77
-0.17 | 5.696 | 19.0755 | 66.145
-0.16 | 7.592 | 24.875 | 85.13
-0.15 | 10.2325 | 32.915 | 108.305
-0.14 | 13.5695 | 43.165 | 136.235
-0.13 | 17.847 | 55.295 | 167.035
-0.12 | 23.255 | 69.59 | 202.3
-0.11 | 30.37 | 89.215 | 240.3
-0.1 | 39.74 | 113.09 | 285.05
-0.09 | 50.615 | 140.44 | 329.85
-0.08 | 63.8 | 170.68 | 375.5
-0.07 | 80.335 | 203 | 430.35
-0.06 | 99.97 | 245.3 | 478.7
-0.05 | 120.96 | 291.75 | 528.05
-0.04 | 147.345 | 336.45 | 577.55
-0.03 | 176.1 | 385.55 | 625.05
-0.02 | 207.25 | 434.85 | 677.8
-0.01 | 242 | 485.45 | 728.4
0 | 274.6 | 537.45 | 767.5
0.01 | 305.5 | 583.8 | 802.5
0.02 | 342.35 | 631.4 | 842.5
0.03 | 374.75 | 677.8 | 883
0.04 | 401 | 719.6 | 917
0.05 | 432.15 | 765 | 942
0.06 | 454.3 | 806 | 971.5
0.07 | 469.85 | 836.5 | 1004.5
0.08 | 483.45 | 870 | 1031
0.09 | 492.65 | 898.5 | 1043.5
0.1 | 494.85 | 927.5 | 1069
0.11 | 496.95 | 962.5 | 1089
0.12 | 503 | 983 | 1104
0.13 | 495 | 993.5 | 1123.5
0.14 | 488 | 1017.5 | 1126
0.15 | 482.5 | 1040.5 | 1146
0.16 | 459.5 | 1050 | 1155
0.17 | 434.5 | 1063 | 1156
0.18 | 420.5 | 1069 | 1166
0.19 | 409 | 1080.5 | 1170
0.2 | 396.5 | 1101 | 1180
0.21 | 380.5 | 1103.5 | 1183.5
0.22 | 356.5 | 1101.5 | 1179.5
0.23 | 324 | 1103 | 1179.5
0.24 | 302 | 1112 | 1188
0.25 | 295.5 | 1112 | 1177.5
0.26 | 276.5 | 1107.5 | 1173.5
0.27 | 277 | 1106.5 | 1181
0.28 | 259.5 | 1096.5 | 1166
0.29 | 216.5 | 1102 | 1169
0.3 | 205.5 | 1102 | 1159.5
0.31 | 202.5 | 1088 | 1140
0.32 | 208 | 1075 | 1144
0.33 | 194.5 | 1070.5 | 1134.5
0.34 | 153.5 | 1063.5 | 1114.5
0.35 | 142.5 | 1047.5 | 1110.5
0.36 | 163.5 | 1043.5 | 1107.5
0.37 | 159.5 | 1020 | 1088
0.38 | 131.5 | 1001 | 1070.5
0.39 | 106.5 | 990.5 | 1048.5
0.4 | 96 | 969.5 | 1036
0.41 | 131 | 958 | 1034
0.42 | 124 | 937.5 | 1014
0.43 | 78 | 909.5 | 993
0.44 | 78 | 889 | 967
0.45 | 88.5 | 876.5 | 956
0.46 | 101.5 | 844.5 | 927.5
0.47 | 89.5 | 809.5 | 910.5
0.48 | 56.5 | 791 | 895
0.49 | 57.5 | 771 | 860
0.5 | 70 | 759 | 860