## IDS-VDS Characteristic (mA-mm)
VGS (V) | VDS = 0.100 V | VDS = 0.500 V | VDS = 0.900 V
-0.75 | 0.0006621 | 0.0028645 | 0.009727
-0.74 | 0.0006325 | 0.0027384 | 0.009528
-0.73 | 0.0006008 | 0.0026517 | 0.009202
-0.72 | 0.0005738 | 0.0025613 | 0.008905
-0.71 | 0.000546 | 0.0024705 | 0.008648
-0.7 | 0.0005252 | 0.0023721 | 0.00836
-0.69 | 0.000501 | 0.0022882 | 0.0081
-0.68 | 0.00047743 | 0.0022133 | 0.00785
-0.67 | 0.00045301 | 0.0021125 | 0.007608
-0.66 | 0.00043417 | 0.0020365 | 0.007355
-0.65 | 0.00041124 | 0.001975 | 0.007153
-0.64 | 0.00039083 | 0.0018965 | 0.006915
-0.63 | 0.00037413 | 0.0018204 | 0.006715
-0.62 | 0.00035728 | 0.0017566 | 0.006518
-0.61 | 0.00034043 | 0.0016855 | 0.006281
-0.6 | 0.00032345 | 0.001629 | 0.006114
-0.59 | 0.0003058 | 0.001568 | 0.00587
-0.58 | 0.00029384 | 0.0015165 | 0.005726
-0.57 | 0.00027883 | 0.0014531 | 0.005528
-0.56 | 0.00026721 | 0.0014036 | 0.005367
-0.55 | 0.00025357 | 0.0013514 | 0.005201
-0.54 | 0.00024262 | 0.0012942 | 0.005053
-0.53 | 0.00023083 | 0.0012486 | 0.0048791
-0.52 | 0.00022096 | 0.0011951 | 0.0047254
-0.51 | 0.00021191 | 0.0011649 | 0.0045829
-0.5 | 0.00020278 | 0.0011238 | 0.004461
-0.49 | 0.00019385 | 0.0010882 | 0.0043075
-0.48 | 0.00018624 | 0.0010451 | 0.0042151
-0.47 | 0.00018019 | 0.0010298 | 0.0041057
-0.46 | 0.00017607 | 0.001006 | 0.0040277
-0.45 | 0.00017487 | 0.0009874 | 0.0039856
-0.44 | 0.00017463 | 0.0009879 | 0.0039695
-0.43 | 0.00017854 | 0.0009966 | 0.0039977
-0.42 | 0.00018968 | 0.0010225 | 0.0041015
-0.41 | 0.00020495 | 0.0010777 | 0.0042626
-0.4 | 0.00023027 | 0.0011575 | 0.0045634
-0.39 | 0.0002666 | 0.0012852 | 0.0050359
-0.38 | 0.00032082 | 0.0014794 | 0.005772
-0.37 | 0.00039811 | 0.0017497 | 0.006738
-0.36 | 0.00050698 | 0.0021267 | 0.008172
-0.35 | 0.0006942 | 0.0026658 | 0.010169
-0.34 | 0.0009153 | 0.0034284 | 0.013092
-0.33 | 0.0012196 | 0.0044968 | 0.017025
-0.32 | 0.0016402 | 0.006098 | 0.02281
-0.31 | 0.0022082 | 0.008138 | 0.030709
-0.3 | 0.0030188 | 0.010977 | 0.041839
-0.29 | 0.0041158 | 0.014881 | 0.056721
-0.28 | 0.0056285 | 0.020236 | 0.0781
-0.27 | 0.008041 | 0.027698 | 0.10681
-0.26 | 0.01099 | 0.037874 | 0.1455
-0.25 | 0.014962 | 0.051512 | 0.19943
-0.24 | 0.020365 | 0.07154 | 0.2722
-0.23 | 0.027777 | 0.09773 | 0.36944
-0.22 | 0.037916 | 0.13197 | 0.50406
-0.21 | 0.05144 | 0.17875 | 0.6844
-0.2 | 0.07162 | 0.24238 | 0.9162
-0.19 | 0.09726 | 0.32783 | 1.2324
-0.18 | 0.1319 | 0.44241 | 1.6523
-0.17 | 0.17819 | 0.5953 | 2.1935
-0.16 | 0.23976 | 0.7952 | 2.8986
-0.15 | 0.32159 | 1.0631 | 3.7758
-0.14 | 0.43366 | 1.409 | 4.9344
-0.13 | 0.579 | 1.8617 | 6.376
-0.12 | 0.7745 | 2.4476 | 8.117
-0.11 | 1.026 | 3.198 | 10.199
-0.1 | 1.3548 | 4.1327 | 12.714
-0.09 | 1.7859 | 5.3347 | 15.701
-0.08 | 2.3289 | 6.78 | 19.139
-0.07 | 3.0222 | 8.578 | 22.993
-0.06 | 3.8895 | 10.744 | 27.428
-0.05 | 4.969 | 13.322 | 32.442
-0.04 | 6.246 | 16.355 | 37.818
-0.03 | 7.844 | 19.887 | 43.774
-0.02 | 9.712 | 23.873 | 50.091
-0.01 | 11.915 | 28.434 | 57.03
0 | 14.478 | 33.446 | 64.46
0.01 | 17.389 | 38.973 | 72.26
0.02 | 20.596 | 45.014 | 80.41
0.03 | 24.159 | 51.633 | 89.02
0.04 | 28.038 | 58.46 | 97.93
0.05 | 32.145 | 65.9 | 107.08
0.06 | 36.578 | 73.58 | 116.77
0.07 | 41.23 | 81.86 | 126.75
0.08 | 46.011 | 90.4 | 136.81
0.09 | 50.926 | 99.17 | 147.33
0.1 | 55.877 | 108.38 | 157.67
0.11 | 60.83 | 117.79 | 168.56
0.12 | 65.9 | 127.54 | 179.64
0.13 | 70.89 | 137.49 | 190.68
0.14 | 75.82 | 147.56 | 201.91
0.15 | 80.63 | 157.71 | 213.34
0.16 | 85.41 | 168.36 | 224.87
0.17 | 90.01 | 178.98 | 236.45
0.18 | 94.29 | 189.64 | 248.11
0.19 | 98.43 | 200.46 | 259.78
0.2 | 102.44 | 211.24 | 271.6
0.21 | 106.41 | 222.4 | 283.45
0.22 | 110.05 | 233.42 | 295.32
0.23 | 113.55 | 244.57 | 307.31
0.24 | 116.69 | 255.76 | 318.89
0.25 | 119.67 | 266.8 | 331
0.26 | 122.81 | 278 | 342.8
0.27 | 125.44 | 289.1 | 354.53
0.28 | 128.09 | 300.26 | 366.36
0.29 | 130.52 | 311.26 | 377.96
0.3 | 132.64 | 322.37 | 389.73
0.31 | 134.81 | 333.35 | 401.36
0.32 | 136.78 | 344.19 | 412.89
0.33 | 138.71 | 355.06 | 424.19
0.34 | 140.56 | 365.65 | 435.57
0.35 | 142.18 | 376.35 | 446.75
0.36 | 143.62 | 386.83 | 457.83
0.37 | 145.22 | 397.19 | 469.09
0.38 | 146.66 | 407.51 | 479.68
0.39 | 147.81 | 417.4 | 490.42
0.4 | 149.09 | 427.34 | 500.95
0.41 | 150.17 | 437 | 511.33
0.42 | 151.32 | 446.57 | 521.74
0.43 | 152.44 | 455.91 | 531.7
0.44 | 153.04 | 464.95 | 541.63
0.45 | 154.2 | 473.81 | 551.29
0.46 | 155.01 | 482.47 | 560.86
0.47 | 155.95 | 490.84 | 570
0.48 | 156.58 | 498.93 | 578.7
0.49 | 157.35 | 506.81 | 587.8
0.5 | 158.09 | 514.39 | 596.8

## Tranconductance (mS-mm)
VGS (V) | VDS = 0.100 V | VDS = 0.500 V | VDS = 0.900 V
-0.75 | -0.00296 | -0.01261 | -0.0199
-0.74 | -0.003065 | -0.01064 | -0.02625
-0.73 | -0.002935 | -0.008855 | -0.03115
-0.72 | -0.00274 | -0.00906 | -0.0277
-0.71 | -0.00243 | -0.00946 | -0.02725
-0.7 | -0.00225 | -0.009115 | -0.0274
-0.69 | -0.0023885 | -0.00794 | -0.0255
-0.68 | -0.0023995 | -0.008785 | -0.0246
-0.67 | -0.002163 | -0.00884 | -0.02475
-0.66 | -0.0020885 | -0.006875 | -0.02275
-0.65 | -0.002167 | -0.007 | -0.022
-0.64 | -0.0018555 | -0.00773 | -0.0219
-0.63 | -0.0016775 | -0.006995 | -0.01985
-0.62 | -0.001685 | -0.006745 | -0.0217
-0.61 | -0.0016915 | -0.00638 | -0.0202
-0.6 | -0.0017315 | -0.005875 | -0.02055
-0.59 | -0.0014805 | -0.005625 | -0.0194
-0.58 | -0.0013485 | -0.005745 | -0.0171
-0.57 | -0.0013315 | -0.005645 | -0.01795
-0.56 | -0.001263 | -0.005085 | -0.01635
-0.55 | -0.0012295 | -0.00547 | -0.0157
-0.54 | -0.001137 | -0.00514 | -0.016095
-0.53 | -0.001083 | -0.004955 | -0.01638
-0.52 | -0.000946 | -0.004185 | -0.01481
-0.51 | -0.000909 | -0.003565 | -0.01322
-0.5 | -0.000903 | -0.003835 | -0.01377
-0.49 | -0.000827 | -0.003935 | -0.012295
-0.48 | -0.000683 | -0.00292 | -0.01009
-0.47 | -0.0005085 | -0.001955 | -0.00937
-0.46 | -0.000266 | -0.00212 | -0.006005
-0.45 | -7.2e-05 | -0.000905 | -0.00291
-0.44 | 0.0001835 | 0.00046 | 0.000605
-0.43 | 0.0007525 | 0.00173 | 0.0066
-0.42 | 0.0013205 | 0.004055 | 0.013245
-0.41 | 0.0020295 | 0.00675 | 0.023095
-0.4 | 0.0030825 | 0.010375 | 0.038665
-0.39 | 0.0045275 | 0.016095 | 0.06043
-0.38 | 0.0065755 | 0.023225 | 0.085105
-0.37 | 0.009308 | 0.032365 | 0.12
-0.36 | 0.0148045 | 0.045805 | 0.17155
-0.35 | 0.020416 | 0.065085 | 0.246
-0.34 | 0.02627 | 0.09155 | 0.3428
-0.33 | 0.036245 | 0.13348 | 0.4859
-0.32 | 0.04943 | 0.18206 | 0.6842
-0.31 | 0.06893 | 0.24395 | 0.95145
-0.3 | 0.09538 | 0.33715 | 1.3006
-0.29 | 0.130485 | 0.46295 | 1.81305
-0.28 | 0.19626 | 0.64085 | 2.50445
-0.27 | 0.268075 | 0.8819 | 3.37
-0.26 | 0.34605 | 1.1907 | 4.631
-0.25 | 0.46875 | 1.6833 | 6.335
-0.24 | 0.64075 | 2.3109 | 8.5005
-0.23 | 0.87755 | 3.0215 | 11.593
-0.22 | 1.18315 | 4.051 | 15.748
-0.21 | 1.6852 | 5.5205 | 20.607
-0.2 | 2.291 | 7.454 | 27.4
-0.19 | 3.014 | 10.0015 | 36.805
-0.18 | 4.0465 | 13.3735 | 48.055
-0.17 | 5.393 | 17.6395 | 62.315
-0.16 | 7.17 | 23.39 | 79.115
-0.15 | 9.695 | 30.69 | 101.79
-0.14 | 12.8705 | 39.93 | 130.01
-0.13 | 17.042 | 51.93 | 159.13
-0.12 | 22.35 | 66.815 | 191.15
-0.11 | 29.015 | 84.255 | 229.85
-0.1 | 37.995 | 106.835 | 275.1
-0.09 | 48.705 | 132.365 | 321.25
-0.08 | 61.815 | 162.165 | 364.6
-0.07 | 78.03 | 198.2 | 414.45
-0.06 | 97.34 | 237.2 | 472.45
-0.05 | 117.825 | 280.55 | 519.5
-0.04 | 143.75 | 328.25 | 566.6
-0.03 | 173.3 | 375.9 | 613.65
-0.02 | 203.55 | 427.35 | 662.8
-0.01 | 238.3 | 478.65 | 718.45
0 | 273.7 | 526.95 | 761.5
0.01 | 305.9 | 578.4 | 797.5
0.02 | 338.5 | 633 | 838
0.03 | 372.1 | 672.3 | 876
0.04 | 399.3 | 713.35 | 903
0.05 | 427 | 756 | 942
0.06 | 454.25 | 798 | 983.5
0.07 | 471.65 | 841 | 1002
0.08 | 484.8 | 865.5 | 1029
0.09 | 493.3 | 899 | 1043
0.1 | 495.2 | 931 | 1061.5
0.11 | 501.15 | 958 | 1098.5
0.12 | 503 | 985 | 1106
0.13 | 496 | 1001 | 1113.5
0.14 | 487 | 1011 | 1133
0.15 | 479.5 | 1040 | 1148
0.16 | 469 | 1063.5 | 1155.5
0.17 | 444 | 1064 | 1162
0.18 | 421 | 1074 | 1166.5
0.19 | 407.5 | 1080 | 1174.5
0.2 | 399 | 1097 | 1183.5
0.21 | 380.5 | 1109 | 1186
0.22 | 357 | 1108.5 | 1193
0.23 | 332 | 1117 | 1178.5
0.24 | 306 | 1111.5 | 1184.5
0.25 | 306 | 1112 | 1195.5
0.26 | 288.5 | 1115 | 1176.5
0.27 | 264 | 1113 | 1178
0.28 | 254 | 1108 | 1171.5
0.29 | 227.5 | 1105.5 | 1168.5
0.3 | 214.5 | 1104.5 | 1170
0.31 | 207 | 1091 | 1158
0.32 | 195 | 1085.5 | 1141.5
0.33 | 189 | 1073 | 1134
0.34 | 173.5 | 1064.5 | 1128
0.35 | 153 | 1059 | 1113
0.36 | 152 | 1042 | 1117
0.37 | 152 | 1034 | 1092.5
0.38 | 129.5 | 1010.5 | 1066.5
0.39 | 121.5 | 991.5 | 1063.5
0.4 | 118 | 980 | 1045.5
0.41 | 111.5 | 961.5 | 1039.5
0.42 | 113.5 | 945.5 | 1018.5
0.43 | 86 | 919 | 994.5
0.44 | 88 | 895 | 979.5
0.45 | 98.5 | 876 | 961.5
0.46 | 87.5 | 851.5 | 935.5
0.47 | 78.5 | 823 | 892
0.48 | 70 | 798.5 | 890
0.49 | 75.5 | 773 | 905
0.5 | 74 | 758 | 900