## IDS-VDS Characteristic (mA-mm)
VGS (V) | VDS = 0.100 V | VDS = 0.500 V | VDS = 0.900 V
-0.75 | 0.0007014 | 0.0031588 | 0.010986
-0.74 | 0.0006743 | 0.0030613 | 0.010629
-0.73 | 0.0006415 | 0.0029519 | 0.010324
-0.72 | 0.0006072 | 0.0028301 | 0.010029
-0.71 | 0.0005767 | 0.0027417 | 0.009721
-0.7 | 0.0005485 | 0.002633 | 0.009365
-0.69 | 0.0005221 | 0.0025244 | 0.009148
-0.68 | 0.000501 | 0.0024398 | 0.008847
-0.67 | 0.00047843 | 0.0023522 | 0.008558
-0.66 | 0.00045786 | 0.002273 | 0.008268
-0.65 | 0.00043401 | 0.0021758 | 0.007982
-0.64 | 0.00041329 | 0.0021033 | 0.007747
-0.63 | 0.00039184 | 0.0020314 | 0.007538
-0.62 | 0.00037009 | 0.0019425 | 0.007253
-0.61 | 0.00035342 | 0.0018633 | 0.007066
-0.6 | 0.00033879 | 0.0017989 | 0.006863
-0.59 | 0.00032132 | 0.001728 | 0.006608
-0.58 | 0.00030783 | 0.00166 | 0.006391
-0.57 | 0.00029371 | 0.0015881 | 0.006163
-0.56 | 0.00028081 | 0.0015353 | 0.005966
-0.55 | 0.00026711 | 0.001468 | 0.005805
-0.54 | 0.00025422 | 0.0014197 | 0.005595
-0.53 | 0.00024222 | 0.0013655 | 0.005435
-0.52 | 0.00022978 | 0.0013142 | 0.005254
-0.51 | 0.0002179 | 0.0012562 | 0.005113
-0.5 | 0.00020806 | 0.0012254 | 0.0048965
-0.49 | 0.0001998 | 0.0011763 | 0.0047644
-0.48 | 0.00019374 | 0.0011362 | 0.004658
-0.47 | 0.00018712 | 0.0011071 | 0.0045539
-0.46 | 0.00018087 | 0.0010801 | 0.0044371
-0.45 | 0.00017808 | 0.0010604 | 0.004361
-0.44 | 0.00017844 | 0.0010511 | 0.0043363
-0.43 | 0.0001824 | 0.0010567 | 0.0043442
-0.42 | 0.0001894 | 0.0010719 | 0.004443
-0.41 | 0.00020446 | 0.0011133 | 0.0045673
-0.4 | 0.00022756 | 0.0011932 | 0.0048572
-0.39 | 0.00026269 | 0.0013095 | 0.0052671
-0.38 | 0.00031343 | 0.001482 | 0.005996
-0.37 | 0.00038623 | 0.0017411 | 0.006887
-0.36 | 0.00048891 | 0.0021037 | 0.008264
-0.35 | 0.0006678 | 0.0026196 | 0.010199
-0.34 | 0.000882 | 0.0033429 | 0.012946
-0.33 | 0.0011695 | 0.0043557 | 0.016825
-0.32 | 0.001578 | 0.005814 | 0.022258
-0.31 | 0.0021295 | 0.007739 | 0.029836
-0.3 | 0.0029049 | 0.010452 | 0.040523
-0.29 | 0.0039628 | 0.014187 | 0.055175
-0.28 | 0.0054173 | 0.019291 | 0.07514
-0.27 | 0.007788 | 0.026412 | 0.10295
-0.26 | 0.010642 | 0.036117 | 0.14085
-0.25 | 0.014487 | 0.049569 | 0.19218
-0.24 | 0.019787 | 0.0685 | 0.26159
-0.23 | 0.02702 | 0.09335 | 0.35739
-0.22 | 0.03682 | 0.12686 | 0.48722
-0.21 | 0.050146 | 0.1722 | 0.6546
-0.2 | 0.06978 | 0.23294 | 0.8861
-0.19 | 0.09472 | 0.31405 | 1.1888
-0.18 | 0.12839 | 0.42467 | 1.5825
-0.17 | 0.17334 | 0.5714 | 2.1136
-0.16 | 0.23314 | 0.7644 | 2.7999
-0.15 | 0.3135 | 1.0206 | 3.6548
-0.14 | 0.42115 | 1.3548 | 4.766
-0.13 | 0.56295 | 1.7967 | 6.141
-0.12 | 0.753 | 2.354 | 7.838
-0.11 | 0.9979 | 3.0769 | 9.865
-0.1 | 1.321 | 3.9866 | 12.318
-0.09 | 1.7407 | 5.1369 | 15.257
-0.08 | 2.274 | 6.579 | 18.598
-0.07 | 2.9501 | 8.307 | 22.458
-0.06 | 3.7965 | 10.414 | 26.771
-0.05 | 4.8602 | 12.953 | 31.577
-0.04 | 6.113 | 15.899 | 36.963
-0.03 | 7.681 | 19.38 | 42.841
-0.02 | 9.529 | 23.261 | 49.152
-0.01 | 11.717 | 27.74 | 56.06
0 | 14.209 | 32.779 | 63.45
0.01 | 17.092 | 38.257 | 71.01
0.02 | 20.247 | 44.073 | 79.2
0.03 | 23.8 | 50.641 | 87.82
0.04 | 27.669 | 57.53 | 96.69
0.05 | 31.743 | 64.86 | 105.99
0.06 | 36.176 | 72.69 | 115.34
0.07 | 40.807 | 80.89 | 125.43
0.08 | 45.585 | 89.29 | 135.47
0.09 | 50.487 | 98.19 | 145.79
0.1 | 55.453 | 107.25 | 156.39
0.11 | 60.35 | 116.61 | 167.1
0.12 | 65.44 | 126.47 | 178.19
0.13 | 70.41 | 136.23 | 189.37
0.14 | 75.32 | 146.43 | 200.58
0.15 | 80.18 | 156.71 | 211.8
0.16 | 84.97 | 167.25 | 223.54
0.17 | 89.47 | 177.8 | 235.08
0.18 | 93.84 | 188.48 | 246.7
0.19 | 97.95 | 199.31 | 258.56
0.2 | 102 | 210.29 | 270.13
0.21 | 105.93 | 221.35 | 282.22
0.22 | 109.61 | 232.25 | 294.01
0.23 | 113 | 243.49 | 305.91
0.24 | 116.19 | 254.64 | 317.85
0.25 | 119.19 | 265.8 | 329.69
0.26 | 122.22 | 277.08 | 341.59
0.27 | 124.94 | 288.12 | 353.46
0.28 | 127.51 | 299.19 | 365.19
0.29 | 129.93 | 310.34 | 376.81
0.3 | 132.16 | 321.52 | 388.71
0.31 | 134.29 | 332.43 | 400.33
0.32 | 136.23 | 343.29 | 411.83
0.33 | 138.22 | 354.23 | 423.43
0.34 | 139.98 | 364.94 | 434.47
0.35 | 141.7 | 375.62 | 445.95
0.36 | 143.14 | 385.99 | 457.01
0.37 | 144.63 | 396.54 | 468.13
0.38 | 146.04 | 406.77 | 479.06
0.39 | 147.17 | 416.77 | 489.68
0.4 | 148.57 | 426.75 | 500.29
0.41 | 149.57 | 436.29 | 510.7
0.42 | 150.78 | 446.01 | 521.15
0.43 | 151.77 | 455.38 | 531.11
0.44 | 152.6 | 464.45 | 541.09
0.45 | 153.6 | 473.35 | 550.82
0.46 | 154.46 | 481.99 | 560.43
0.47 | 155.29 | 490.46 | 569.85
0.48 | 156.07 | 498.6 | 578.4
0.49 | 156.87 | 506.47 | 587.6
0.5 | 157.51 | 514.01 | 596.2

## Tranconductance (mS-mm)
VGS (V) | VDS = 0.100 V | VDS = 0.500 V | VDS = 0.900 V
-0.75 | -0.00271 | -0.00975 | -0.0357
-0.74 | -0.002995 | -0.010345 | -0.0331
-0.73 | -0.003355 | -0.01156 | -0.03
-0.72 | -0.00324 | -0.01051 | -0.03015
-0.71 | -0.002935 | -0.009855 | -0.0332
-0.7 | -0.00273 | -0.010865 | -0.02865
-0.69 | -0.002375 | -0.00966 | -0.0259
-0.68 | -0.0021835 | -0.00861 | -0.0295
-0.67 | -0.002157 | -0.00834 | -0.02895
-0.66 | -0.002221 | -0.00882 | -0.0288
-0.65 | -0.0022285 | -0.008485 | -0.02605
-0.64 | -0.0021085 | -0.00722 | -0.0222
-0.63 | -0.00216 | -0.00804 | -0.0247
-0.62 | -0.001921 | -0.008405 | -0.0236
-0.61 | -0.001565 | -0.00718 | -0.0195
-0.6 | -0.001605 | -0.006765 | -0.0229
-0.59 | -0.001548 | -0.006945 | -0.0236
-0.58 | -0.0013805 | -0.006995 | -0.02225
-0.57 | -0.001351 | -0.006235 | -0.02125
-0.56 | -0.00133 | -0.006005 | -0.0179
-0.55 | -0.0013295 | -0.00578 | -0.01855
-0.54 | -0.0012445 | -0.005125 | -0.0185
-0.53 | -0.001222 | -0.005275 | -0.01705
-0.52 | -0.001216 | -0.005465 | -0.0161
-0.51 | -0.001086 | -0.00444 | -0.017875
-0.5 | -0.000905 | -0.003995 | -0.01743
-0.49 | -0.000716 | -0.00446 | -0.011925
-0.48 | -0.000634 | -0.00346 | -0.010525
-0.47 | -0.0006435 | -0.002805 | -0.011045
-0.46 | -0.000452 | -0.002335 | -0.009645
-0.45 | -0.0001215 | -0.00145 | -0.00504
-0.44 | 0.000216 | -0.000185 | -0.00084
-0.43 | 0.000548 | 0.00104 | 0.005335
-0.42 | 0.001103 | 0.00283 | 0.011155
-0.41 | 0.001908 | 0.006065 | 0.02071
-0.4 | 0.0029115 | 0.00981 | 0.03499
-0.39 | 0.0042935 | 0.01444 | 0.05694
-0.38 | 0.006177 | 0.02158 | 0.080995
-0.37 | 0.008774 | 0.031085 | 0.1134
-0.36 | 0.0140785 | 0.043925 | 0.1656
-0.35 | 0.0196545 | 0.06196 | 0.2341
-0.34 | 0.025085 | 0.086805 | 0.3313
-0.33 | 0.0348 | 0.123555 | 0.4656
-0.32 | 0.048 | 0.169165 | 0.65055
-0.31 | 0.066345 | 0.2319 | 0.91325
-0.3 | 0.091665 | 0.3224 | 1.26695
-0.29 | 0.12562 | 0.44195 | 1.73085
-0.28 | 0.19126 | 0.61125 | 2.38875
-0.27 | 0.261235 | 0.8413 | 3.2855
-0.26 | 0.33495 | 1.15785 | 4.4615
-0.25 | 0.45725 | 1.61915 | 6.037
-0.24 | 0.62665 | 2.18905 | 8.2605
-0.23 | 0.85165 | 2.918 | 11.2815
-0.22 | 1.1563 | 3.9425 | 14.8605
-0.21 | 1.648 | 5.304 | 19.944
-0.2 | 2.2287 | 7.0925 | 26.71
-0.19 | 2.9305 | 9.5865 | 34.82
-0.18 | 3.931 | 12.8675 | 46.24
-0.17 | 5.2375 | 16.9865 | 60.87
-0.16 | 7.008 | 22.46 | 77.06
-0.15 | 9.4005 | 29.52 | 98.305
-0.14 | 12.4725 | 38.805 | 124.31
-0.13 | 16.5925 | 49.96 | 153.6
-0.12 | 21.7475 | 64.01 | 186.2
-0.11 | 28.4 | 81.63 | 224
-0.1 | 37.14 | 103 | 269.6
-0.09 | 47.65 | 129.62 | 314
-0.08 | 60.47 | 158.505 | 360.05
-0.07 | 76.125 | 191.75 | 408.65
-0.06 | 95.505 | 232.3 | 455.95
-0.05 | 115.825 | 274.25 | 509.6
-0.04 | 141.04 | 321.35 | 563.2
-0.03 | 170.8 | 368.1 | 609.45
-0.02 | 201.8 | 418 | 660.95
-0.01 | 234 | 475.9 | 714.9
0 | 268.75 | 525.85 | 747.5
0.01 | 301.9 | 564.7 | 787.5
0.02 | 335.4 | 619.2 | 840.5
0.03 | 371.1 | 672.85 | 874.5
0.04 | 397.15 | 710.95 | 908.5
0.05 | 425.35 | 758 | 932.5
0.06 | 453.2 | 801.5 | 972
0.07 | 470.45 | 830 | 1006.5
0.08 | 484 | 865 | 1018
0.09 | 493.4 | 898 | 1046
0.1 | 493.15 | 921 | 1065.5
0.11 | 499.35 | 961 | 1090
0.12 | 503 | 981 | 1113.5
0.13 | 494 | 998 | 1119.5
0.14 | 488.5 | 1024 | 1121.5
0.15 | 482.5 | 1041 | 1148
0.16 | 464.5 | 1054.5 | 1164
0.17 | 443.5 | 1061.5 | 1158
0.18 | 424 | 1075.5 | 1174
0.19 | 408 | 1090.5 | 1171.5
0.2 | 399 | 1102 | 1183
0.21 | 380.5 | 1098 | 1194
0.22 | 353.5 | 1107 | 1184.5
0.23 | 329 | 1119.5 | 1192
0.24 | 309.5 | 1115.5 | 1189
0.25 | 301.5 | 1122 | 1187
0.26 | 287.5 | 1116 | 1188.5
0.27 | 264.5 | 1105.5 | 1180
0.28 | 249.5 | 1111 | 1167.5
0.29 | 232.5 | 1116.5 | 1176
0.3 | 218 | 1104.5 | 1176
0.31 | 203.5 | 1088.5 | 1156
0.32 | 196.5 | 1090 | 1155
0.33 | 187.5 | 1082.5 | 1132
0.34 | 174 | 1069.5 | 1126
0.35 | 158 | 1052.5 | 1127
0.36 | 146.5 | 1046 | 1109
0.37 | 145 | 1039 | 1102.5
0.38 | 127 | 1011.5 | 1077.5
0.39 | 126.5 | 999 | 1061.5
0.4 | 120 | 976 | 1051
0.41 | 110.5 | 963 | 1043
0.42 | 110 | 954.5 | 1020.5
0.43 | 91 | 922 | 997
0.44 | 91.5 | 898.5 | 985.5
0.45 | 93 | 877 | 967
0.46 | 84.5 | 855.5 | 951.5
0.47 | 80.5 | 830.5 | 898.5
0.48 | 79 | 800.5 | 887.5
0.49 | 72 | 770.5 | 890
0.5 | 64 | 754 | 860