## IDS-VDS Characteristic (mA-mm)
VGS (V) | VDS = 0.100 V | VDS = 0.500 V | VDS = 0.900 V
-0.75 | 0.0007192 | 0.0033898 | 0.012161
-0.74 | 0.0006881 | 0.0032711 | 0.011808
-0.73 | 0.0006535 | 0.003137 | 0.011434
-0.72 | 0.0006229 | 0.0030009 | 0.011009
-0.71 | 0.0005963 | 0.0029131 | 0.010658
-0.7 | 0.0005668 | 0.0028038 | 0.010367
-0.69 | 0.0005418 | 0.002694 | 0.010046
-0.68 | 0.0005127 | 0.0025939 | 0.009745
-0.67 | 0.00049238 | 0.0024936 | 0.009382
-0.66 | 0.00046532 | 0.0024093 | 0.009063
-0.65 | 0.000443 | 0.0022939 | 0.008772
-0.64 | 0.00042294 | 0.0022251 | 0.00846
-0.63 | 0.00040021 | 0.0021178 | 0.008238
-0.62 | 0.00038139 | 0.002052 | 0.007941
-0.61 | 0.00036402 | 0.0019758 | 0.007695
-0.6 | 0.00034563 | 0.0018874 | 0.007399
-0.59 | 0.00032633 | 0.0018063 | 0.007169
-0.58 | 0.00031293 | 0.0017301 | 0.006954
-0.57 | 0.00029687 | 0.0016581 | 0.006748
-0.56 | 0.00028098 | 0.0015963 | 0.006476
-0.55 | 0.00026744 | 0.0015331 | 0.006236
-0.54 | 0.00025402 | 0.0014818 | 0.00606
-0.53 | 0.00023993 | 0.0014245 | 0.005849
-0.52 | 0.00022904 | 0.0013713 | 0.005655
-0.51 | 0.00022036 | 0.0013222 | 0.005485
-0.5 | 0.00021066 | 0.0012621 | 0.005303
-0.49 | 0.00020006 | 0.0012212 | 0.005142
-0.48 | 0.00019255 | 0.0011681 | 0.0049749
-0.47 | 0.00018539 | 0.0011325 | 0.004859
-0.46 | 0.00017875 | 0.0010989 | 0.0047473
-0.45 | 0.00017597 | 0.0010742 | 0.0046439
-0.44 | 0.00017529 | 0.0010637 | 0.0045927
-0.43 | 0.00017974 | 0.0010705 | 0.0045711
-0.42 | 0.00018587 | 0.0010785 | 0.0046082
-0.41 | 0.00019669 | 0.0011142 | 0.0047164
-0.4 | 0.00021849 | 0.0011708 | 0.0049356
-0.39 | 0.00024996 | 0.0012711 | 0.0052675
-0.38 | 0.00029726 | 0.0014324 | 0.005878
-0.37 | 0.00036387 | 0.0016569 | 0.006696
-0.36 | 0.00046064 | 0.0019838 | 0.007884
-0.35 | 0.0006034 | 0.0024518 | 0.00962
-0.34 | 0.0007969 | 0.003115 | 0.012059
-0.33 | 0.0010619 | 0.0040156 | 0.015572
-0.32 | 0.0014299 | 0.0053039 | 0.020488
-0.31 | 0.0019372 | 0.007295 | 0.02731
-0.3 | 0.0026454 | 0.009812 | 0.037046
-0.29 | 0.0036171 | 0.013258 | 0.050393
-0.28 | 0.0049517 | 0.01801 | 0.0688
-0.27 | 0.007208 | 0.024649 | 0.09432
-0.26 | 0.009846 | 0.033686 | 0.12939
-0.25 | 0.013472 | 0.046027 | 0.17753
-0.24 | 0.018356 | 0.0639 | 0.24216
-0.23 | 0.025256 | 0.0873 | 0.33068
-0.22 | 0.03446 | 0.11815 | 0.44903
-0.21 | 0.047088 | 0.16075 | 0.6079
-0.2 | 0.06599 | 0.21776 | 0.8226
-0.19 | 0.08949 | 0.29563 | 1.112
-0.18 | 0.12196 | 0.40212 | 1.4933
-0.17 | 0.16539 | 0.53901 | 1.9899
-0.16 | 0.22215 | 0.7253 | 2.6349
-0.15 | 0.29979 | 0.9697 | 3.4691
-0.14 | 0.40433 | 1.2904 | 4.5449
-0.13 | 0.54115 | 1.7102 | 5.882
-0.12 | 0.7276 | 2.2547 | 7.553
-0.11 | 0.9673 | 2.9522 | 9.55
-0.1 | 1.2873 | 3.835 | 11.979
-0.09 | 1.6976 | 4.9713 | 14.827
-0.08 | 2.2272 | 6.376 | 18.178
-0.07 | 2.8916 | 8.082 | 22.029
-0.06 | 3.7372 | 10.179 | 26.33
-0.05 | 4.7814 | 12.664 | 31.186
-0.04 | 6.034 | 15.649 | 36.604
-0.03 | 7.596 | 19.054 | 42.466
-0.02 | 9.44 | 22.997 | 48.859
-0.01 | 11.656 | 27.46 | 55.868
0 | 14.17 | 32.521 | 63.35
0.01 | 17.041 | 38.023 | 71.08
0.02 | 20.221 | 43.977 | 79.41
0.03 | 23.818 | 50.675 | 88.18
0.04 | 27.725 | 57.65 | 97.19
0.05 | 31.935 | 64.98 | 106.67
0.06 | 36.347 | 72.94 | 116.28
0.07 | 41.018 | 81.25 | 126.49
0.08 | 45.898 | 89.86 | 136.75
0.09 | 50.87 | 98.89 | 147.39
0.1 | 55.983 | 108.16 | 158.05
0.11 | 60.99 | 117.89 | 169.08
0.12 | 66.29 | 127.81 | 180.46
0.13 | 71.41 | 137.87 | 191.75
0.14 | 76.36 | 148.09 | 203.18
0.15 | 81.21 | 158.59 | 214.7
0.16 | 86.02 | 169.42 | 226.58
0.17 | 90.73 | 180.28 | 238.43
0.18 | 95.35 | 191.22 | 250.33
0.19 | 99.71 | 202.12 | 262.36
0.2 | 103.85 | 213.36 | 274.19
0.21 | 107.67 | 224.78 | 286.51
0.22 | 111.31 | 236 | 298.55
0.23 | 114.86 | 247.46 | 310.63
0.24 | 118.45 | 258.67 | 322.75
0.25 | 121.8 | 270.18 | 334.85
0.26 | 124.64 | 281.62 | 346.96
0.27 | 127.33 | 292.93 | 358.98
0.28 | 129.85 | 304.26 | 370.9
0.29 | 132.32 | 315.57 | 382.59
0.3 | 135.11 | 326.99 | 394.7
0.31 | 137.35 | 338.13 | 406.55
0.32 | 139.27 | 349.19 | 418.19
0.33 | 140.98 | 360.13 | 429.93
0.34 | 142.76 | 371.12 | 441.16
0.35 | 144.9 | 381.95 | 452.61
0.36 | 146.49 | 392.64 | 463.91
0.37 | 147.86 | 403.29 | 475.08
0.38 | 149.1 | 413.6 | 486.06
0.39 | 150.73 | 423.81 | 496.84
0.4 | 152.2 | 433.86 | 507.45
0.41 | 153.34 | 443.64 | 517.92
0.42 | 154.12 | 453.33 | 528.36
0.43 | 155.05 | 462.78 | 538.4
0.44 | 156.6 | 472.04 | 548.33
0.45 | 157.57 | 480.97 | 558.11
0.46 | 158.35 | 489.68 | 567.75
0.47 | 158.95 | 498.02 | 576.6
0.48 | 159.75 | 506.31 | 586
0.49 | 160.96 | 514.29 | 594.6
0.5 | 161.6 | 521.82 | 603.5

## Tranconductance (mS-mm)
VGS (V) | VDS = 0.100 V | VDS = 0.500 V | VDS = 0.900 V
-0.75 | -0.00311 | -0.01187 | -0.0353
-0.74 | -0.003285 | -0.01264 | -0.03635
-0.73 | -0.00326 | -0.01351 | -0.03995
-0.72 | -0.00286 | -0.011195 | -0.0388
-0.71 | -0.002805 | -0.009855 | -0.0321
-0.7 | -0.002725 | -0.010955 | -0.0306
-0.69 | -0.002705 | -0.010495 | -0.0311
-0.68 | -0.002471 | -0.01002 | -0.0332
-0.67 | -0.002369 | -0.00923 | -0.0341
-0.66 | -0.002469 | -0.009985 | -0.0305
-0.65 | -0.002119 | -0.00921 | -0.03015
-0.64 | -0.0021395 | -0.008805 | -0.0267
-0.63 | -0.0020775 | -0.008655 | -0.02595
-0.62 | -0.0018095 | -0.0071 | -0.02715
-0.61 | -0.001788 | -0.00823 | -0.0271
-0.6 | -0.0018845 | -0.008475 | -0.0263
-0.59 | -0.001635 | -0.007865 | -0.02225
-0.58 | -0.001473 | -0.00741 | -0.02105
-0.57 | -0.0015975 | -0.00669 | -0.0239
-0.56 | -0.0014715 | -0.00625 | -0.0256
-0.55 | -0.001348 | -0.005725 | -0.0208
-0.54 | -0.0013755 | -0.00543 | -0.01935
-0.53 | -0.001249 | -0.005525 | -0.02025
-0.52 | -0.0009785 | -0.005115 | -0.0182
-0.51 | -0.000919 | -0.00546 | -0.0176
-0.5 | -0.001015 | -0.00505 | -0.01715
-0.49 | -0.0009055 | -0.0047 | -0.016405
-0.48 | -0.0007335 | -0.004435 | -0.01415
-0.47 | -0.00069 | -0.00346 | -0.01138
-0.46 | -0.000471 | -0.002915 | -0.010755
-0.45 | -0.000173 | -0.00176 | -0.00773
-0.44 | 0.0001885 | -0.000185 | -0.00364
-0.43 | 0.000529 | 0.00074 | 0.000775
-0.42 | 0.0008475 | 0.002185 | 0.007265
-0.41 | 0.001631 | 0.004615 | 0.01637
-0.4 | 0.0026635 | 0.007845 | 0.027555
-0.39 | 0.0039385 | 0.01308 | 0.04712
-0.38 | 0.0056955 | 0.01929 | 0.071425
-0.37 | 0.008169 | 0.02757 | 0.1003
-0.36 | 0.0119765 | 0.039745 | 0.1462
-0.35 | 0.016813 | 0.05656 | 0.20875
-0.34 | 0.022925 | 0.07819 | 0.2976
-0.33 | 0.03165 | 0.109445 | 0.42145
-0.32 | 0.043765 | 0.16397 | 0.5869
-0.31 | 0.060775 | 0.225405 | 0.8279
-0.3 | 0.083995 | 0.29815 | 1.15415
-0.29 | 0.115315 | 0.4099 | 1.5877
-0.28 | 0.179545 | 0.56955 | 2.19635
-0.27 | 0.244715 | 0.7838 | 3.0295
-0.26 | 0.3132 | 1.0689 | 4.1605
-0.25 | 0.4255 | 1.5107 | 5.6385
-0.24 | 0.5892 | 2.06365 | 7.6575
-0.23 | 0.8052 | 2.7125 | 10.3435
-0.22 | 1.0916 | 3.6725 | 13.861
-0.21 | 1.5765 | 4.9805 | 18.6785
-0.2 | 2.1201 | 6.744 | 25.205
-0.19 | 2.7985 | 9.218 | 33.535
-0.18 | 3.795 | 12.169 | 43.895
-0.17 | 5.0095 | 16.159 | 57.08
-0.16 | 6.72 | 21.5345 | 73.96
-0.15 | 9.109 | 28.255 | 95.5
-0.14 | 12.068 | 37.025 | 120.645
-0.13 | 16.1635 | 48.215 | 150.405
-0.12 | 21.3075 | 62.1 | 183.4
-0.11 | 27.985 | 79.015 | 221.3
-0.1 | 36.515 | 100.955 | 263.85
-0.09 | 46.995 | 127.05 | 309.95
-0.08 | 59.7 | 155.535 | 360.1
-0.07 | 75.5 | 190.15 | 407.6
-0.06 | 94.49 | 229.1 | 457.85
-0.05 | 114.84 | 273.5 | 513.7
-0.04 | 140.73 | 319.5 | 564
-0.03 | 170.3 | 367.4 | 612.75
-0.02 | 203 | 420.3 | 670.1
-0.01 | 236.5 | 476.2 | 724.55
0 | 269.25 | 528.15 | 760.6
0.01 | 302.55 | 572.8 | 803
0.02 | 338.85 | 632.6 | 855
0.03 | 375.2 | 683.65 | 889
0.04 | 405.85 | 715.25 | 924.5
0.05 | 431.1 | 764.5 | 954.5
0.06 | 454.15 | 813.5 | 991
0.07 | 477.55 | 846 | 1023.5
0.08 | 492.6 | 882 | 1045
0.09 | 504.25 | 915 | 1065
0.1 | 506 | 950 | 1084.5
0.11 | 515.35 | 982.5 | 1120.5
0.12 | 521 | 999 | 1133.5
0.13 | 503.5 | 1014 | 1136
0.14 | 490 | 1036 | 1147.5
0.15 | 483 | 1066.5 | 1170
0.16 | 476 | 1084.5 | 1186.5
0.17 | 466.5 | 1090 | 1187.5
0.18 | 449 | 1092 | 1196.5
0.19 | 425 | 1107 | 1193
0.2 | 398 | 1133 | 1207.5
0.21 | 373 | 1132 | 1218
0.22 | 359.5 | 1134 | 1206
0.23 | 357 | 1133.5 | 1210
0.24 | 347 | 1136 | 1211
0.25 | 309.5 | 1147.5 | 1210.5
0.26 | 276.5 | 1137.5 | 1206.5
0.27 | 260.5 | 1132 | 1197
0.28 | 249.5 | 1132 | 1180.5
0.29 | 263 | 1136.5 | 1190
0.3 | 251.5 | 1128 | 1198
0.31 | 208 | 1110 | 1174.5
0.32 | 181.5 | 1100 | 1169
0.33 | 174.5 | 1096.5 | 1148.5
0.34 | 196 | 1091 | 1134
0.35 | 186.5 | 1076 | 1137.5
0.36 | 148 | 1067 | 1123.5
0.37 | 130.5 | 1048 | 1107.5
0.38 | 143.5 | 1026 | 1088
0.39 | 155 | 1013 | 1069.5
0.4 | 130.5 | 991.5 | 1054
0.41 | 96 | 973.5 | 1045.5
0.42 | 85.5 | 957 | 1024
0.43 | 124 | 935.5 | 998.5
0.44 | 126 | 909.5 | 985.5
0.45 | 87.5 | 882 | 971
0.46 | 69 | 852.5 | 924.5
0.47 | 70 | 831.5 | 912.5
0.48 | 100.5 | 813.5 | 900
0.49 | 92.5 | 775.5 | 875
0.5 | 64 | 753 | 890