## IDS-VDS Characteristic (mA-mm)
VGS (V) | VDS = 0.100 V | VDS = 0.500 V | VDS = 0.900 V
-0.75 | 0.0007348 | 0.0034609 | 0.012546
-0.74 | 0.0006961 | 0.0033346 | 0.012157
-0.73 | 0.0006632 | 0.003219 | 0.011729
-0.72 | 0.0006336 | 0.0031098 | 0.01131
-0.71 | 0.0006021 | 0.0029865 | 0.011028
-0.7 | 0.0005746 | 0.002867 | 0.010595
-0.69 | 0.0005465 | 0.0027498 | 0.010259
-0.68 | 0.0005187 | 0.0026415 | 0.009952
-0.67 | 0.00049496 | 0.0025408 | 0.009609
-0.66 | 0.00047349 | 0.0024278 | 0.009334
-0.65 | 0.00045154 | 0.0023416 | 0.009036
-0.64 | 0.00042769 | 0.0022456 | 0.008703
-0.63 | 0.00040623 | 0.0021586 | 0.008421
-0.62 | 0.00038365 | 0.0020768 | 0.008134
-0.61 | 0.00036747 | 0.0020022 | 0.007884
-0.6 | 0.00035011 | 0.0019334 | 0.007593
-0.59 | 0.00033328 | 0.0018457 | 0.007386
-0.58 | 0.00031649 | 0.0017692 | 0.007098
-0.57 | 0.00030253 | 0.0016917 | 0.00685
-0.56 | 0.00028673 | 0.001636 | 0.006653
-0.55 | 0.0002735 | 0.00157 | 0.006371
-0.54 | 0.0002609 | 0.0015055 | 0.00623
-0.53 | 0.00024797 | 0.0014545 | 0.005976
-0.52 | 0.00023608 | 0.0013925 | 0.005748
-0.51 | 0.00022421 | 0.0013423 | 0.00559
-0.5 | 0.00021507 | 0.0012855 | 0.005421
-0.49 | 0.00020523 | 0.0012398 | 0.005261
-0.48 | 0.0001963 | 0.0012004 | 0.005119
-0.47 | 0.00019007 | 0.0011601 | 0.0049562
-0.46 | 0.00018539 | 0.0011337 | 0.0048702
-0.45 | 0.00018204 | 0.0011027 | 0.0047654
-0.44 | 0.00018008 | 0.0010987 | 0.0046661
-0.43 | 0.00018305 | 0.0010939 | 0.0046629
-0.42 | 0.00018968 | 0.0011047 | 0.00469
-0.41 | 0.00020256 | 0.0011458 | 0.004812
-0.4 | 0.00022306 | 0.0011976 | 0.005046
-0.39 | 0.00025544 | 0.001304 | 0.005389
-0.38 | 0.00030107 | 0.0014658 | 0.006022
-0.37 | 0.00036993 | 0.001688 | 0.006827
-0.36 | 0.0004646 | 0.0020193 | 0.008039
-0.35 | 0.0006104 | 0.0024934 | 0.009806
-0.34 | 0.0008023 | 0.0031623 | 0.012261
-0.33 | 0.0010691 | 0.0040791 | 0.015824
-0.32 | 0.0014365 | 0.0053854 | 0.020791
-0.31 | 0.001947 | 0.007396 | 0.027759
-0.3 | 0.0026639 | 0.009936 | 0.037451
-0.29 | 0.0036464 | 0.013381 | 0.050927
-0.28 | 0.0049853 | 0.018268 | 0.06971
-0.27 | 0.007285 | 0.024968 | 0.09508
-0.26 | 0.009959 | 0.034139 | 0.13081
-0.25 | 0.013595 | 0.046661 | 0.17805
-0.24 | 0.018549 | 0.06457 | 0.24305
-0.23 | 0.025489 | 0.08817 | 0.33321
-0.22 | 0.034747 | 0.12 | 0.45121
-0.21 | 0.04744 | 0.16285 | 0.6147
-0.2 | 0.0667 | 0.22129 | 0.8314
-0.19 | 0.0905 | 0.29844 | 1.1172
-0.18 | 0.12295 | 0.40585 | 1.4991
-0.17 | 0.1667 | 0.54375 | 2.0062
-0.16 | 0.22456 | 0.7302 | 2.6342
-0.15 | 0.30323 | 0.9763 | 3.4665
-0.14 | 0.40782 | 1.2969 | 4.5361
-0.13 | 0.54487 | 1.721 | 5.888
-0.12 | 0.7333 | 2.266 | 7.498
-0.11 | 0.9734 | 2.9689 | 9.532
-0.1 | 1.2924 | 3.849 | 11.901
-0.09 | 1.7048 | 4.9939 | 14.75
-0.08 | 2.2358 | 6.377 | 17.999
-0.07 | 2.904 | 8.098 | 21.788
-0.06 | 3.7485 | 10.188 | 26.08
-0.05 | 4.7982 | 12.638 | 30.874
-0.04 | 6.048 | 15.603 | 36.24
-0.03 | 7.601 | 19.005 | 41.92
-0.02 | 9.44 | 22.894 | 48.232
-0.01 | 11.641 | 27.321 | 55.035
0 | 14.151 | 32.278 | 62.43
0.01 | 17.018 | 37.725 | 70.07
0.02 | 20.18 | 43.642 | 78.08
0.03 | 23.732 | 50.132 | 86.66
0.04 | 27.536 | 56.964 | 95.51
0.05 | 31.679 | 64.35 | 104.69
0.06 | 36.056 | 71.97 | 114.24
0.07 | 40.686 | 80.25 | 124.1
0.08 | 45.483 | 88.62 | 134.09
0.09 | 50.343 | 97.47 | 144.47
0.1 | 55.336 | 106.53 | 154.92
0.11 | 60.19 | 115.91 | 165.7
0.12 | 65.33 | 125.61 | 176.73
0.13 | 70.25 | 135.5 | 187.7
0.14 | 75.16 | 145.59 | 198.96
0.15 | 79.97 | 155.71 | 210.38
0.16 | 84.8 | 166.26 | 221.88
0.17 | 89.26 | 176.91 | 233.32
0.18 | 93.59 | 187.5 | 244.99
0.19 | 97.68 | 198.47 | 256.66
0.2 | 101.68 | 209.17 | 268.38
0.21 | 105.59 | 220.27 | 280.42
0.22 | 109.25 | 231.37 | 292.09
0.23 | 112.64 | 242.47 | 303.97
0.24 | 115.91 | 253.52 | 315.87
0.25 | 118.99 | 264.72 | 327.75
0.26 | 121.78 | 275.89 | 339.64
0.27 | 124.51 | 286.98 | 351.32
0.28 | 127.12 | 298.06 | 363.2
0.29 | 129.45 | 309.02 | 374.9
0.3 | 131.96 | 320.24 | 386.64
0.31 | 133.86 | 331.16 | 398.23
0.32 | 135.79 | 342.09 | 409.71
0.33 | 137.83 | 353.02 | 421.19
0.34 | 139.56 | 363.55 | 432.62
0.35 | 141.26 | 374.22 | 443.79
0.36 | 142.64 | 384.71 | 454.81
0.37 | 144.06 | 395.21 | 466
0.38 | 145.58 | 405.42 | 476.85
0.39 | 147.01 | 415.45 | 487.66
0.4 | 148.01 | 425.35 | 498.28
0.41 | 149.1 | 435.05 | 508.57
0.42 | 150.31 | 444.76 | 519.08
0.43 | 151.26 | 453.93 | 529.27
0.44 | 152.52 | 463.12 | 539.22
0.45 | 153.14 | 472.02 | 548.94
0.46 | 153.95 | 480.8 | 558.55
0.47 | 154.97 | 489.26 | 567.99
0.48 | 155.64 | 497.32 | 576.6
0.49 | 156.43 | 505.28 | 586
0.5 | 157.07 | 512.96 | 594.6

## Tranconductance (mS-mm)
VGS (V) | VDS = 0.100 V | VDS = 0.500 V | VDS = 0.900 V
-0.75 | -0.00387 | -0.01263 | -0.0389
-0.74 | -0.00358 | -0.012095 | -0.04085
-0.73 | -0.003125 | -0.01124 | -0.04235
-0.72 | -0.003055 | -0.011625 | -0.03505
-0.71 | -0.00295 | -0.01214 | -0.03575
-0.7 | -0.00278 | -0.011835 | -0.03845
-0.69 | -0.002795 | -0.011275 | -0.03215
-0.68 | -0.002577 | -0.01045 | -0.0325
-0.67 | -0.0022605 | -0.010685 | -0.0309
-0.66 | -0.002171 | -0.00996 | -0.02865
-0.65 | -0.00229 | -0.00911 | -0.03155
-0.64 | -0.0022655 | -0.00915 | -0.03075
-0.63 | -0.002202 | -0.00844 | -0.02845
-0.62 | -0.001938 | -0.00782 | -0.02685
-0.61 | -0.001677 | -0.00717 | -0.02705
-0.6 | -0.0017095 | -0.007825 | -0.0249
-0.59 | -0.001681 | -0.00821 | -0.02475
-0.58 | -0.0015375 | -0.0077 | -0.0268
-0.57 | -0.001488 | -0.00666 | -0.02225
-0.56 | -0.0014515 | -0.006085 | -0.02395
-0.55 | -0.0012915 | -0.006525 | -0.02115
-0.54 | -0.0012765 | -0.005775 | -0.01975
-0.53 | -0.001241 | -0.00565 | -0.0241
-0.52 | -0.001188 | -0.00561 | -0.0193
-0.51 | -0.0010505 | -0.00535 | -0.01635
-0.5 | -0.000949 | -0.005125 | -0.01645
-0.49 | -0.0009385 | -0.004255 | -0.0151
-0.48 | -0.000758 | -0.003985 | -0.01524
-0.47 | -0.0005455 | -0.003335 | -0.01244
-0.46 | -0.0004015 | -0.00287 | -0.00954
-0.45 | -0.0002655 | -0.00175 | -0.010205
-0.44 | 5.05e-05 | -0.00044 | -0.005125
-0.43 | 0.00048 | 0.0003 | 0.001195
-0.42 | 0.0009755 | 0.002595 | 0.007455
-0.41 | 0.001669 | 0.004645 | 0.0178
-0.4 | 0.002644 | 0.00791 | 0.02885
-0.39 | 0.0039005 | 0.01341 | 0.0488
-0.38 | 0.0057245 | 0.0192 | 0.0719
-0.37 | 0.0081765 | 0.027675 | 0.10085
-0.36 | 0.0120235 | 0.04027 | 0.14895
-0.35 | 0.016885 | 0.05715 | 0.2111
-0.34 | 0.022935 | 0.079285 | 0.3009
-0.33 | 0.03171 | 0.111155 | 0.4265
-0.32 | 0.043895 | 0.165845 | 0.59675
-0.31 | 0.06137 | 0.22753 | 0.833
-0.3 | 0.08497 | 0.29925 | 1.1584
-0.29 | 0.11607 | 0.4166 | 1.61295
-0.28 | 0.18193 | 0.57935 | 2.20765
-0.27 | 0.248685 | 0.79355 | 3.055
-0.26 | 0.3155 | 1.08465 | 4.1485
-0.25 | 0.4295 | 1.52155 | 5.612
-0.24 | 0.5947 | 2.07545 | 7.758
-0.23 | 0.8099 | 2.7715 | 10.408
-0.22 | 1.09755 | 3.734 | 14.0745
-0.21 | 1.59765 | 5.0645 | 19.0095
-0.2 | 2.153 | 6.7795 | 25.125
-0.19 | 2.8125 | 9.228 | 33.385
-0.18 | 3.81 | 12.2655 | 44.45
-0.17 | 5.0805 | 16.2175 | 56.755
-0.16 | 6.8265 | 21.6275 | 73.015
-0.15 | 9.163 | 28.335 | 95.095
-0.14 | 12.082 | 37.235 | 121.075
-0.13 | 16.274 | 48.455 | 148.095
-0.12 | 21.4265 | 62.395 | 182.2
-0.11 | 27.955 | 79.15 | 220.15
-0.1 | 36.57 | 101.25 | 260.9
-0.09 | 47.17 | 126.4 | 304.9
-0.08 | 59.96 | 155.205 | 351.9
-0.07 | 75.635 | 190.55 | 404.05
-0.06 | 94.71 | 227 | 454.3
-0.05 | 114.975 | 270.75 | 508
-0.04 | 140.14 | 318.35 | 552.3
-0.03 | 169.6 | 364.55 | 599.6
-0.02 | 202 | 415.8 | 655.75
-0.01 | 235.55 | 469.2 | 709.9
0 | 268.85 | 520.2 | 751.75
0.01 | 301.45 | 568.2 | 782.5
0.02 | 335.7 | 620.35 | 829.5
0.03 | 367.8 | 666.1 | 871.5
0.04 | 397.35 | 710.9 | 901.5
0.05 | 426 | 750.3 | 936.5
0.06 | 450.35 | 795 | 970.5
0.07 | 471.35 | 832.5 | 992.5
0.08 | 482.85 | 861 | 1018.5
0.09 | 492.65 | 895.5 | 1041.5
0.1 | 492.35 | 922 | 1061.5
0.11 | 499.7 | 954 | 1090.5
0.12 | 503 | 979.5 | 1100
0.13 | 491.5 | 999 | 1111.5
0.14 | 486 | 1010.5 | 1134
0.15 | 482 | 1033.5 | 1146
0.16 | 464.5 | 1060 | 1147
0.17 | 439.5 | 1062 | 1155.5
0.18 | 421 | 1078 | 1167
0.19 | 404.5 | 1083.5 | 1169.5
0.2 | 395.5 | 1090 | 1188
0.21 | 378.5 | 1110 | 1185.5
0.22 | 352.5 | 1110 | 1177.5
0.23 | 333 | 1107.5 | 1189
0.24 | 317.5 | 1112.5 | 1189
0.25 | 293.5 | 1118.5 | 1188.5
0.26 | 276 | 1113 | 1178.5
0.27 | 267 | 1108.5 | 1178
0.28 | 247 | 1102 | 1179
0.29 | 242 | 1109 | 1172
0.3 | 220.5 | 1107 | 1166.5
0.31 | 191.5 | 1092.5 | 1153.5
0.32 | 198.5 | 1093 | 1148
0.33 | 188.5 | 1073 | 1145.5
0.34 | 171.5 | 1060 | 1130
0.35 | 154 | 1058 | 1109.5
0.36 | 140 | 1049.5 | 1110.5
0.37 | 147 | 1035.5 | 1102
0.38 | 147.5 | 1012 | 1083
0.39 | 121.5 | 996.5 | 1071.5
0.4 | 104.5 | 980 | 1045.5
0.41 | 115 | 970.5 | 1040
0.42 | 108 | 944 | 1035
0.43 | 110.5 | 918 | 1007
0.44 | 94 | 904.5 | 983.5
0.45 | 71.5 | 884 | 966.5
0.46 | 91.5 | 862 | 952.5
0.47 | 84.5 | 826 | 902.5
0.48 | 73 | 801 | 900.5
0.49 | 71.5 | 782 | 900
0.5 | 64 | 768 | 860