## IDS-VDS Characteristic (mA-mm)
VGS (V) | VDS = 0.100 V | VDS = 0.500 V | VDS = 0.900 V
-0.75 | 0.0006858 | 0.0031116 | 0.011068
-0.74 | 0.000657 | 0.0030064 | 0.010683
-0.73 | 0.0006204 | 0.0029031 | 0.01039
-0.72 | 0.000589 | 0.0028102 | 0.010063
-0.71 | 0.0005663 | 0.0027147 | 0.009743
-0.7 | 0.0005376 | 0.0025871 | 0.009421
-0.69 | 0.0005151 | 0.0024843 | 0.009096
-0.68 | 0.00049255 | 0.0023907 | 0.00879
-0.67 | 0.00046703 | 0.0022949 | 0.008566
-0.66 | 0.00044794 | 0.0022156 | 0.008276
-0.65 | 0.00042324 | 0.0021318 | 0.007983
-0.64 | 0.00040487 | 0.0020552 | 0.007758
-0.63 | 0.00038626 | 0.0019796 | 0.007511
-0.62 | 0.00036703 | 0.0018899 | 0.007293
-0.61 | 0.00034909 | 0.0018213 | 0.006996
-0.6 | 0.00033097 | 0.0017638 | 0.006787
-0.59 | 0.00031556 | 0.0016873 | 0.006566
-0.58 | 0.00029959 | 0.0016224 | 0.006379
-0.57 | 0.00028607 | 0.001564 | 0.006142
-0.56 | 0.00027188 | 0.0014975 | 0.005947
-0.55 | 0.000259 | 0.0014526 | 0.005781
-0.54 | 0.00024548 | 0.0013936 | 0.005579
-0.53 | 0.0002343 | 0.0013411 | 0.005357
-0.52 | 0.00022366 | 0.0012891 | 0.005213
-0.51 | 0.00021398 | 0.0012417 | 0.005056
-0.5 | 0.0002042 | 0.0011974 | 0.004877
-0.49 | 0.00019437 | 0.0011556 | 0.0047487
-0.48 | 0.00018689 | 0.0011155 | 0.0046217
-0.47 | 0.00018216 | 0.0010855 | 0.004492
-0.46 | 0.00017659 | 0.0010551 | 0.0043698
-0.45 | 0.00017424 | 0.0010369 | 0.0043109
-0.44 | 0.00017403 | 0.0010267 | 0.0042565
-0.43 | 0.00017766 | 0.0010337 | 0.0042935
-0.42 | 0.00018485 | 0.0010463 | 0.0043651
-0.41 | 0.0001987 | 0.0010955 | 0.0044984
-0.4 | 0.00022132 | 0.001168 | 0.0047524
-0.39 | 0.00025585 | 0.0012794 | 0.0051768
-0.38 | 0.0003056 | 0.0014533 | 0.005821
-0.37 | 0.00037649 | 0.0017006 | 0.006715
-0.36 | 0.000477 | 0.0020596 | 0.008049
-0.35 | 0.000654 | 0.0025651 | 0.009945
-0.34 | 0.0008592 | 0.0032701 | 0.012695
-0.33 | 0.0011452 | 0.0042623 | 0.016527
-0.32 | 0.0015363 | 0.0056252 | 0.021849
-0.31 | 0.002079 | 0.00769 | 0.02928
-0.3 | 0.0028372 | 0.010373 | 0.039828
-0.29 | 0.0038744 | 0.014064 | 0.054077
-0.28 | 0.0052981 | 0.019068 | 0.07421
-0.27 | 0.007604 | 0.026234 | 0.1016
-0.26 | 0.010386 | 0.035852 | 0.13927
-0.25 | 0.014199 | 0.049194 | 0.19037
-0.24 | 0.019344 | 0.0679 | 0.25968
-0.23 | 0.026403 | 0.09258 | 0.35449
-0.22 | 0.036109 | 0.12562 | 0.48238
-0.21 | 0.049151 | 0.17118 | 0.651
-0.2 | 0.06869 | 0.23099 | 0.883
-0.19 | 0.09329 | 0.31324 | 1.1785
-0.18 | 0.1267 | 0.4237 | 1.5903
-0.17 | 0.17114 | 0.5685 | 2.1161
-0.16 | 0.23119 | 0.7644 | 2.7924
-0.15 | 0.31025 | 1.0234 | 3.649
-0.14 | 0.41908 | 1.3571 | 4.7625
-0.13 | 0.56018 | 1.7884 | 6.168
-0.12 | 0.7494 | 2.3572 | 7.866
-0.11 | 0.9969 | 3.0834 | 9.965
-0.1 | 1.32 | 3.9967 | 12.38
-0.09 | 1.7445 | 5.1805 | 15.321
-0.08 | 2.2765 | 6.592 | 18.701
-0.07 | 2.9642 | 8.372 | 22.564
-0.06 | 3.8176 | 10.492 | 26.881
-0.05 | 4.8865 | 13.073 | 31.802
-0.04 | 6.159 | 16.029 | 37.151
-0.03 | 7.728 | 19.509 | 43.045
-0.02 | 9.601 | 23.471 | 49.413
-0.01 | 11.792 | 27.926 | 56.229
0 | 14.344 | 33.07 | 63.71
0.01 | 17.2 | 38.464 | 71.43
0.02 | 20.414 | 44.412 | 79.52
0.03 | 23.992 | 50.998 | 88.17
0.04 | 27.82 | 57.89 | 97.09
0.05 | 32.014 | 65.24 | 106.13
0.06 | 36.387 | 73.01 | 115.83
0.07 | 41.07 | 81.21 | 125.73
0.08 | 45.829 | 89.72 | 135.79
0.09 | 50.748 | 98.55 | 146.21
0.1 | 55.714 | 107.73 | 156.65
0.11 | 60.61 | 117.07 | 167.45
0.12 | 65.72 | 126.73 | 178.52
0.13 | 70.65 | 136.71 | 189.64
0.14 | 75.64 | 146.77 | 200.77
0.15 | 80.45 | 157.07 | 212.11
0.16 | 85.23 | 167.65 | 223.72
0.17 | 89.77 | 178.11 | 235.28
0.18 | 94.06 | 188.82 | 246.76
0.19 | 98.2 | 199.72 | 258.47
0.2 | 102.24 | 210.61 | 270.3
0.21 | 106.15 | 221.66 | 282.22
0.22 | 109.92 | 232.72 | 294.03
0.23 | 113.29 | 243.78 | 305.99
0.24 | 116.45 | 254.88 | 317.69
0.25 | 119.49 | 266.16 | 329.73
0.26 | 122.3 | 277.14 | 341.54
0.27 | 125.23 | 288.35 | 353.37
0.28 | 127.81 | 299.45 | 365.13
0.29 | 130.18 | 310.56 | 376.78
0.3 | 132.44 | 321.68 | 388.61
0.31 | 134.5 | 332.5 | 400.14
0.32 | 136.47 | 343.47 | 411.7
0.33 | 138.51 | 354.33 | 423.11
0.34 | 140.29 | 365.11 | 434.51
0.35 | 141.88 | 375.72 | 445.76
0.36 | 143.47 | 386.09 | 456.86
0.37 | 144.87 | 396.62 | 468.07
0.38 | 146.33 | 406.82 | 478.71
0.39 | 147.65 | 416.93 | 489.56
0.4 | 148.57 | 426.69 | 500.14
0.41 | 149.89 | 436.48 | 510.52
0.42 | 151 | 446.06 | 520.95
0.43 | 152.05 | 455.42 | 531.01
0.44 | 152.92 | 464.62 | 540.99
0.45 | 153.8 | 473.38 | 550.72
0.46 | 154.68 | 482.19 | 560.33
0.47 | 155.69 | 490.57 | 569.63
0.48 | 156.42 | 498.77 | 578.6
0.49 | 156.99 | 506.7 | 587.6
0.5 | 158 | 514.25 | 596.3

## Tranconductance (mS-mm)
VGS (V) | VDS = 0.100 V | VDS = 0.500 V | VDS = 0.900 V
-0.75 | -0.00288 | -0.01052 | -0.0385
-0.74 | -0.00327 | -0.010425 | -0.0339
-0.73 | -0.0034 | -0.00981 | -0.031
-0.72 | -0.002705 | -0.00942 | -0.03235
-0.71 | -0.00257 | -0.011155 | -0.0321
-0.7 | -0.00256 | -0.01152 | -0.03235
-0.69 | -0.0022525 | -0.00982 | -0.03155
-0.68 | -0.0024035 | -0.00947 | -0.0265
-0.67 | -0.0022305 | -0.008755 | -0.0257
-0.66 | -0.0021895 | -0.008155 | -0.02915
-0.65 | -0.0021535 | -0.00802 | -0.0259
-0.64 | -0.001849 | -0.00761 | -0.0236
-0.63 | -0.001892 | -0.008265 | -0.02325
-0.62 | -0.0018585 | -0.007915 | -0.02575
-0.61 | -0.001803 | -0.006305 | -0.0253
-0.6 | -0.0016765 | -0.0067 | -0.0215
-0.59 | -0.001569 | -0.00707 | -0.0204
-0.58 | -0.0014745 | -0.006165 | -0.0212
-0.57 | -0.0013855 | -0.006245 | -0.0216
-0.56 | -0.0013535 | -0.00557 | -0.01805
-0.55 | -0.00132 | -0.005195 | -0.0184
-0.54 | -0.001235 | -0.005575 | -0.0212
-0.53 | -0.001091 | -0.005225 | -0.0183
-0.52 | -0.001016 | -0.00497 | -0.01505
-0.51 | -0.000973 | -0.004585 | -0.0168
-0.5 | -0.0009805 | -0.004305 | -0.015365
-0.49 | -0.0008655 | -0.004095 | -0.012765
-0.48 | -0.0006105 | -0.003505 | -0.012835
-0.47 | -0.000515 | -0.00302 | -0.012595
-0.46 | -0.000396 | -0.00243 | -0.009055
-0.45 | -0.000128 | -0.00142 | -0.005665
-0.44 | 0.000171 | -0.00016 | -0.00087
-0.43 | 0.000541 | 0.00098 | 0.00543
-0.42 | 0.001052 | 0.00309 | 0.010245
-0.41 | 0.0018235 | 0.006085 | 0.019365
-0.4 | 0.0028575 | 0.009195 | 0.03392
-0.39 | 0.004214 | 0.014265 | 0.05343
-0.38 | 0.006032 | 0.02106 | 0.07691
-0.37 | 0.00857 | 0.030315 | 0.1114
-0.36 | 0.0138755 | 0.043225 | 0.1615
-0.35 | 0.01911 | 0.060525 | 0.2323
-0.34 | 0.02456 | 0.08486 | 0.3291
-0.33 | 0.033855 | 0.117755 | 0.4577
-0.32 | 0.04669 | 0.171385 | 0.63765
-0.31 | 0.065045 | 0.23739 | 0.89895
-0.3 | 0.08977 | 0.3187 | 1.23985
-0.29 | 0.123045 | 0.43475 | 1.7191
-0.28 | 0.18648 | 0.6085 | 2.37615
-0.27 | 0.254395 | 0.8392 | 3.253
-0.26 | 0.32975 | 1.148 | 4.4385
-0.25 | 0.4479 | 1.6024 | 6.0205
-0.24 | 0.6102 | 2.1693 | 8.206
-0.23 | 0.83825 | 2.886 | 11.135
-0.22 | 1.1374 | 3.93 | 14.8255
-0.21 | 1.62905 | 5.2685 | 20.031
-0.2 | 2.20695 | 7.103 | 26.375
-0.19 | 2.9005 | 9.6355 | 35.365
-0.18 | 3.8925 | 12.763 | 46.88
-0.17 | 5.2245 | 17.035 | 60.105
-0.16 | 6.9555 | 22.745 | 76.645
-0.15 | 9.3945 | 29.635 | 98.505
-0.14 | 12.4965 | 38.25 | 125.95
-0.13 | 16.516 | 50.005 | 155.175
-0.12 | 21.836 | 64.75 | 189.85
-0.11 | 28.53 | 81.975 | 225.7
-0.1 | 37.38 | 104.855 | 267.8
-0.09 | 47.825 | 129.765 | 316.05
-0.08 | 60.985 | 159.575 | 362.15
-0.07 | 77.055 | 195 | 409
-0.06 | 96.115 | 235.05 | 461.9
-0.05 | 117.07 | 276.85 | 513.5
-0.04 | 142.075 | 321.8 | 562.15
-0.03 | 172.1 | 372.1 | 613.1
-0.02 | 203.2 | 420.85 | 659.2
-0.01 | 237.15 | 479.95 | 714.85
0 | 270.4 | 526.9 | 760.05
0.01 | 303.5 | 567.1 | 790.5
0.02 | 339.6 | 626.7 | 837
0.03 | 370.3 | 673.9 | 878.5
0.04 | 401.1 | 712.1 | 898
0.05 | 428.35 | 756 | 937
0.06 | 452.8 | 798.5 | 980
0.07 | 472.1 | 835.5 | 998
0.08 | 483.9 | 867 | 1024
0.09 | 494.25 | 900.5 | 1043
0.1 | 493.1 | 926 | 1062
0.11 | 500.3 | 950 | 1093.5
0.12 | 502 | 982 | 1109.5
0.13 | 496 | 1002 | 1112.5
0.14 | 490 | 1018 | 1123.5
0.15 | 479.5 | 1044 | 1147.5
0.16 | 466 | 1052 | 1158.5
0.17 | 441.5 | 1058.5 | 1152
0.18 | 421.5 | 1080.5 | 1159.5
0.19 | 409 | 1089.5 | 1177
0.2 | 397.5 | 1097 | 1187.5
0.21 | 384 | 1105.5 | 1186.5
0.22 | 357 | 1106 | 1188.5
0.23 | 326.5 | 1108 | 1183
0.24 | 310 | 1119 | 1187
0.25 | 292.5 | 1113 | 1192.5
0.26 | 287 | 1109.5 | 1182
0.27 | 275.5 | 1115.5 | 1179.5
0.28 | 247.5 | 1110.5 | 1170.5
0.29 | 231.5 | 1111.5 | 1174
0.3 | 216 | 1097 | 1168
0.31 | 201.5 | 1089.5 | 1154.5
0.32 | 200.5 | 1091.5 | 1148.5
0.33 | 191 | 1082 | 1140.5
0.34 | 168.5 | 1069.5 | 1132.5
0.35 | 159 | 1049 | 1117.5
0.36 | 149.5 | 1045 | 1115.5
0.37 | 143 | 1036.5 | 1092.5
0.38 | 139 | 1015.5 | 1074.5
0.39 | 112 | 993.5 | 1071.5
0.4 | 112 | 977.5 | 1048
0.41 | 121.5 | 968.5 | 1040.5
0.42 | 108 | 947 | 1024.5
0.43 | 96 | 928 | 1002
0.44 | 87.5 | 898 | 985.5
0.45 | 88 | 878.5 | 967
0.46 | 94.5 | 859.5 | 945.5
0.47 | 87 | 829 | 913.5
0.48 | 65 | 806.5 | 898.5
0.49 | 79 | 774 | 885
0.5 | 101 | 755 | 870