## IDS-VDS Characteristic (mA-mm)
VGS (V) | VDS = 0.100 V | VDS = 0.500 V | VDS = 0.900 V
-0.75 | 0.0005812 | 0.002564 | 0.008819
-0.74 | 0.0005512 | 0.0024792 | 0.008522
-0.73 | 0.0005261 | 0.0023956 | 0.008253
-0.72 | 0.0005027 | 0.0023125 | 0.008008
-0.71 | 0.00048311 | 0.0022182 | 0.007735
-0.7 | 0.00046035 | 0.0021222 | 0.007551
-0.69 | 0.00043755 | 0.0020373 | 0.007328
-0.68 | 0.00041431 | 0.0019733 | 0.007058
-0.67 | 0.00039527 | 0.0018907 | 0.006855
-0.66 | 0.00038148 | 0.0018286 | 0.006628
-0.65 | 0.00036816 | 0.001758 | 0.006427
-0.64 | 0.00034922 | 0.0016941 | 0.006208
-0.63 | 0.00033515 | 0.0016111 | 0.006019
-0.62 | 0.00031631 | 0.0015493 | 0.005833
-0.61 | 0.00029745 | 0.0015016 | 0.005703
-0.6 | 0.00028416 | 0.001446 | 0.005514
-0.59 | 0.00027295 | 0.0013891 | 0.005321
-0.58 | 0.00026346 | 0.0013383 | 0.005154
-0.57 | 0.00024736 | 0.0012952 | 0.0049788
-0.56 | 0.00023824 | 0.0012342 | 0.0048021
-0.55 | 0.00022306 | 0.0011915 | 0.004683
-0.54 | 0.00021158 | 0.0011494 | 0.0045214
-0.53 | 0.00020308 | 0.0011077 | 0.0043698
-0.52 | 0.00019387 | 0.0010655 | 0.004236
-0.51 | 0.00018429 | 0.0010287 | 0.0040996
-0.5 | 0.00017747 | 0.0009965 | 0.0039983
-0.49 | 0.00017024 | 0.0009617 | 0.0038856
-0.48 | 0.00016335 | 0.0009333 | 0.0037569
-0.47 | 0.0001583 | 0.000913 | 0.0036849
-0.46 | 0.00015531 | 0.0008883 | 0.0036175
-0.45 | 0.00015472 | 0.0008758 | 0.0035742
-0.44 | 0.00015624 | 0.0008756 | 0.0035573
-0.43 | 0.00016125 | 0.0008963 | 0.0036074
-0.42 | 0.00017027 | 0.0009223 | 0.0037042
-0.41 | 0.00018684 | 0.0009724 | 0.0039008
-0.4 | 0.0002113 | 0.0010553 | 0.0041857
-0.39 | 0.00024784 | 0.0011845 | 0.0046522
-0.38 | 0.00030061 | 0.001368 | 0.0053281
-0.37 | 0.00037434 | 0.0016273 | 0.006377
-0.36 | 0.00048068 | 0.0020009 | 0.007764
-0.35 | 0.0006635 | 0.0025303 | 0.009737
-0.34 | 0.0008827 | 0.0032723 | 0.012578
-0.33 | 0.001181 | 0.0043023 | 0.016549
-0.32 | 0.0015935 | 0.005791 | 0.022062
-0.31 | 0.0021555 | 0.007782 | 0.029749
-0.3 | 0.002951 | 0.010515 | 0.040709
-0.29 | 0.0040217 | 0.014341 | 0.055405
-0.28 | 0.0055048 | 0.019513 | 0.07614
-0.27 | 0.007856 | 0.026696 | 0.10435
-0.26 | 0.010755 | 0.036596 | 0.14255
-0.25 | 0.014643 | 0.050213 | 0.19525
-0.24 | 0.020009 | 0.06962 | 0.26589
-0.23 | 0.0273 | 0.09454 | 0.36112
-0.22 | 0.037229 | 0.12873 | 0.49078
-0.21 | 0.050561 | 0.17501 | 0.6684
-0.2 | 0.07024 | 0.23642 | 0.8966
-0.19 | 0.09561 | 0.31972 | 1.2063
-0.18 | 0.12951 | 0.42942 | 1.6142
-0.17 | 0.17466 | 0.5814 | 2.1394
-0.16 | 0.2363 | 0.7756 | 2.8359
-0.15 | 0.31751 | 1.0342 | 3.7142
-0.14 | 0.4271 | 1.3781 | 4.8452
-0.13 | 0.57 | 1.8122 | 6.259
-0.12 | 0.7603 | 2.3839 | 7.974
-0.11 | 1.0102 | 3.1144 | 10.054
-0.1 | 1.3368 | 4.0431 | 12.548
-0.09 | 1.7625 | 5.2114 | 15.506
-0.08 | 2.2981 | 6.62 | 18.935
-0.07 | 2.9868 | 8.422 | 22.778
-0.06 | 3.8462 | 10.562 | 27.17
-0.05 | 4.9121 | 13.128 | 32.095
-0.04 | 6.208 | 16.139 | 37.513
-0.03 | 7.756 | 19.569 | 43.466
-0.02 | 9.645 | 23.594 | 49.888
-0.01 | 11.849 | 28.094 | 56.853
0 | 14.41 | 33.158 | 64.31
0.01 | 17.252 | 38.562 | 71.98
0.02 | 20.462 | 44.629 | 80.15
0.03 | 24.057 | 51.241 | 88.89
0.04 | 27.91 | 58.12 | 97.8
0.05 | 32.095 | 65.52 | 107.08
0.06 | 36.466 | 73.26 | 116.63
0.07 | 41.162 | 81.64 | 126.63
0.08 | 45.92 | 90.02 | 136.72
0.09 | 50.817 | 98.95 | 147.13
0.1 | 55.844 | 108.18 | 157.71
0.11 | 60.77 | 117.65 | 168.5
0.12 | 65.92 | 127.39 | 179.6
0.13 | 70.99 | 137.31 | 190.78
0.14 | 75.88 | 147.43 | 202.09
0.15 | 80.63 | 157.71 | 213.3
0.16 | 85.3 | 168.37 | 224.95
0.17 | 89.94 | 178.8 | 236.62
0.18 | 94.41 | 189.6 | 248.2
0.19 | 98.65 | 200.46 | 259.94
0.2 | 102.66 | 211.45 | 271.65
0.21 | 106.42 | 222.58 | 283.61
0.22 | 109.98 | 233.56 | 295.46
0.23 | 113.47 | 244.77 | 307.37
0.24 | 116.85 | 255.87 | 319.15
0.25 | 120.04 | 267.14 | 331.13
0.26 | 122.92 | 278.24 | 343.02
0.27 | 125.69 | 289.42 | 354.77
0.28 | 128.06 | 300.48 | 366.52
0.29 | 130.34 | 311.61 | 378.17
0.3 | 132.76 | 322.76 | 390.03
0.31 | 135.04 | 333.58 | 401.57
0.32 | 137.15 | 344.65 | 413.16
0.33 | 138.72 | 355.46 | 424.71
0.34 | 140.4 | 366.19 | 435.84
0.35 | 142.26 | 376.89 | 447.19
0.36 | 144.06 | 387.19 | 458.17
0.37 | 145.34 | 397.79 | 469.3
0.38 | 146.57 | 407.98 | 480.05
0.39 | 147.89 | 418.01 | 490.76
0.4 | 149.29 | 427.87 | 501.3
0.41 | 150.62 | 437.55 | 511.7
0.42 | 151.32 | 447.18 | 522.03
0.43 | 152.24 | 456.5 | 531.97
0.44 | 153.44 | 465.57 | 541.93
0.45 | 154.36 | 474.29 | 551.61
0.46 | 155.32 | 483.06 | 561.19
0.47 | 155.73 | 491.49 | 570.3
0.48 | 156.67 | 499.62 | 579.4
0.49 | 157.55 | 507.46 | 588.4
0.5 | 158.35 | 514.99 | 596.8

## Tranconductance (mS-mm)
VGS (V) | VDS = 0.100 V | VDS = 0.500 V | VDS = 0.900 V
-0.75 | -0.003 | -0.00848 | -0.0297
-0.74 | -0.002755 | -0.00842 | -0.0283
-0.73 | -0.002425 | -0.008335 | -0.0257
-0.72 | -0.0021495 | -0.00887 | -0.0259
-0.71 | -0.0021175 | -0.009515 | -0.02285
-0.7 | -0.002278 | -0.009045 | -0.02035
-0.69 | -0.002302 | -0.007445 | -0.02465
-0.68 | -0.002114 | -0.00733 | -0.02365
-0.67 | -0.0016415 | -0.007235 | -0.0215
-0.66 | -0.0013555 | -0.006635 | -0.0214
-0.65 | -0.001613 | -0.006725 | -0.021
-0.64 | -0.0016505 | -0.007345 | -0.0204
-0.63 | -0.0016455 | -0.00724 | -0.01875
-0.62 | -0.001885 | -0.005475 | -0.0158
-0.61 | -0.0016075 | -0.005165 | -0.01595
-0.6 | -0.001225 | -0.005625 | -0.0191
-0.59 | -0.001035 | -0.005385 | -0.018
-0.58 | -0.0012795 | -0.004695 | -0.01711
-0.57 | -0.001261 | -0.005205 | -0.017595
-0.56 | -0.001215 | -0.005185 | -0.01479
-0.55 | -0.001333 | -0.00424 | -0.014035
-0.54 | -0.000999 | -0.00419 | -0.01566
-0.53 | -0.0008855 | -0.004195 | -0.01427
-0.52 | -0.0009395 | -0.00395 | -0.01351
-0.51 | -0.00082 | -0.00345 | -0.011885
-0.5 | -0.0007025 | -0.00335 | -0.0107
-0.49 | -0.000706 | -0.00316 | -0.01207
-0.48 | -0.000597 | -0.002435 | -0.010035
-0.47 | -0.000402 | -0.00225 | -0.00697
-0.46 | -0.000179 | -0.00186 | -0.005535
-0.45 | 4.65e-05 | -0.000635 | -0.00301
-0.44 | 0.0003265 | 0.001025 | 0.00166
-0.43 | 0.0007015 | 0.002335 | 0.007345
-0.42 | 0.0012795 | 0.003805 | 0.01467
-0.41 | 0.0020515 | 0.00665 | 0.024075
-0.4 | 0.00305 | 0.010605 | 0.03757
-0.39 | 0.0044655 | 0.015635 | 0.05712
-0.38 | 0.006325 | 0.02214 | 0.08624
-0.37 | 0.0090035 | 0.031645 | 0.121795
-0.36 | 0.014458 | 0.04515 | 0.168
-0.35 | 0.020101 | 0.06357 | 0.2407
-0.34 | 0.025875 | 0.0886 | 0.3406
-0.33 | 0.03554 | 0.125935 | 0.4742
-0.32 | 0.048725 | 0.173985 | 0.66
-0.31 | 0.067875 | 0.2362 | 0.93235
-0.3 | 0.09331 | 0.32795 | 1.2828
-0.29 | 0.12769 | 0.4499 | 1.77155
-0.28 | 0.191715 | 0.61775 | 2.44725
-0.27 | 0.26251 | 0.85415 | 3.3205
-0.26 | 0.33935 | 1.17585 | 4.545
-0.25 | 0.4627 | 1.6512 | 6.167
-0.24 | 0.63285 | 2.21635 | 8.2935
-0.23 | 0.861 | 2.9555 | 11.2445
-0.22 | 1.16305 | 4.0235 | 15.364
-0.21 | 1.65055 | 5.3845 | 20.291
-0.2 | 2.25245 | 7.2355 | 26.895
-0.19 | 2.9635 | 9.65 | 35.88
-0.18 | 3.9525 | 13.084 | 46.655
-0.17 | 5.3395 | 17.309 | 61.085
-0.16 | 7.1425 | 22.64 | 78.74
-0.15 | 9.54 | 30.125 | 100.465
-0.14 | 12.6245 | 38.9 | 127.24
-0.13 | 16.66 | 50.29 | 156.44
-0.12 | 22.01 | 65.11 | 189.75
-0.11 | 28.825 | 82.96 | 228.7
-0.1 | 37.615 | 104.85 | 272.6
-0.09 | 48.065 | 128.845 | 319.35
-0.08 | 61.215 | 160.53 | 363.6
-0.07 | 77.405 | 197.1 | 411.75
-0.06 | 96.265 | 235.3 | 465.85
-0.05 | 118.09 | 278.85 | 517.15
-0.04 | 142.195 | 322.05 | 568.55
-0.03 | 171.85 | 372.75 | 618.75
-0.02 | 204.65 | 426.25 | 669.35
-0.01 | 238.25 | 478.2 | 721.1
0 | 270.15 | 523.4 | 756.35
0.01 | 302.6 | 573.55 | 792
0.02 | 340.25 | 633.95 | 845.5
0.03 | 372.4 | 674.55 | 882.5
0.04 | 401.9 | 713.95 | 909.5
0.05 | 427.8 | 757 | 941.5
0.06 | 453.35 | 806 | 977.5
0.07 | 472.7 | 838 | 1004.5
0.08 | 482.75 | 865.5 | 1025
0.09 | 496.2 | 908 | 1049.5
0.1 | 497.65 | 935 | 1068.5
0.11 | 503.8 | 960.5 | 1094.5
0.12 | 511 | 983 | 1114
0.13 | 498 | 1002 | 1124.5
0.14 | 482 | 1020 | 1126
0.15 | 471 | 1047 | 1143
0.16 | 465.5 | 1054.5 | 1166
0.17 | 455.5 | 1061.5 | 1162.5
0.18 | 435.5 | 1083 | 1166
0.19 | 412.5 | 1092.5 | 1172.5
0.2 | 388.5 | 1106 | 1183.5
0.21 | 366 | 1105.5 | 1190.5
0.22 | 352.5 | 1109.5 | 1188
0.23 | 343.5 | 1115.5 | 1184.5
0.24 | 328.5 | 1118.5 | 1188
0.25 | 303.5 | 1118.5 | 1193.5
0.26 | 282.5 | 1114 | 1182
0.27 | 257 | 1112 | 1175
0.28 | 232.5 | 1109.5 | 1170
0.29 | 235 | 1114 | 1175.5
0.3 | 235 | 1098.5 | 1170
0.31 | 219.5 | 1094.5 | 1156.5
0.32 | 184 | 1094 | 1157
0.33 | 162.5 | 1077 | 1134
0.34 | 177 | 1071.5 | 1124
0.35 | 183 | 1050 | 1116.5
0.36 | 154 | 1045 | 1105.5
0.37 | 125.5 | 1039.5 | 1094
0.38 | 127.5 | 1011 | 1073
0.39 | 136 | 994.5 | 1062.5
0.4 | 136.5 | 977 | 1047
0.41 | 101.5 | 965.5 | 1036.5
0.42 | 81 | 947.5 | 1013.5
0.43 | 106 | 919.5 | 995
0.44 | 106 | 889.5 | 982
0.45 | 94 | 874.5 | 963
0.46 | 68.5 | 860 | 934.5
0.47 | 67.5 | 828 | 910.5
0.48 | 91 | 798.5 | 905
0.49 | 84 | 768.5 | 870
0.5 | 80 | 753 | 840