## IDS-VDS Characteristic (mA-mm)
VGS (V) | VDS = 0.100 V | VDS = 0.500 V | VDS = 0.900 V
-0.75 | 0.0007025 | 0.0032684 | 0.011833
-0.74 | 0.0006658 | 0.003136 | 0.011392
-0.73 | 0.0006374 | 0.0030202 | 0.011068
-0.72 | 0.0006063 | 0.0029077 | 0.010748
-0.71 | 0.0005796 | 0.0027648 | 0.010358
-0.7 | 0.0005482 | 0.0026871 | 0.01003
-0.69 | 0.0005274 | 0.0025745 | 0.009696
-0.68 | 0.00050155 | 0.0024781 | 0.009444
-0.67 | 0.0004796 | 0.0023851 | 0.009129
-0.66 | 0.00045459 | 0.0022824 | 0.008809
-0.65 | 0.00043284 | 0.0021999 | 0.00856
-0.64 | 0.0004116 | 0.0021213 | 0.008289
-0.63 | 0.00039329 | 0.0020465 | 0.007985
-0.62 | 0.00037257 | 0.0019535 | 0.00774
-0.61 | 0.00035368 | 0.001897 | 0.007498
-0.6 | 0.00033465 | 0.0018095 | 0.007273
-0.59 | 0.00032052 | 0.001738 | 0.00698
-0.58 | 0.00030573 | 0.0016597 | 0.006739
-0.57 | 0.00029099 | 0.0015963 | 0.006521
-0.56 | 0.00027643 | 0.0015375 | 0.006323
-0.55 | 0.00026148 | 0.0014738 | 0.006089
-0.54 | 0.00025132 | 0.0014233 | 0.005906
-0.53 | 0.00023985 | 0.0013636 | 0.005732
-0.52 | 0.00022546 | 0.0012973 | 0.005528
-0.51 | 0.00021611 | 0.0012587 | 0.005354
-0.5 | 0.00020655 | 0.0012115 | 0.005173
-0.49 | 0.00019503 | 0.0011696 | 0.005025
-0.48 | 0.00018865 | 0.0011267 | 0.0048701
-0.47 | 0.00018142 | 0.0010917 | 0.0047454
-0.46 | 0.00017599 | 0.0010804 | 0.0046292
-0.45 | 0.00017359 | 0.0010539 | 0.0045417
-0.44 | 0.00017278 | 0.0010432 | 0.0044732
-0.43 | 0.00017566 | 0.001041 | 0.00444
-0.42 | 0.00018146 | 0.0010543 | 0.0044975
-0.41 | 0.00019477 | 0.001088 | 0.0046101
-0.4 | 0.00021422 | 0.001157 | 0.0048305
-0.39 | 0.00024657 | 0.0012511 | 0.0051822
-0.38 | 0.00029411 | 0.0014027 | 0.005789
-0.37 | 0.00035902 | 0.0016319 | 0.006561
-0.36 | 0.00045222 | 0.0019584 | 0.007743
-0.35 | 0.0005952 | 0.0024116 | 0.00944
-0.34 | 0.0007838 | 0.0030805 | 0.011947
-0.33 | 0.0010436 | 0.003982 | 0.015379
-0.32 | 0.0014043 | 0.0052609 | 0.020264
-0.31 | 0.0019086 | 0.007184 | 0.027062
-0.3 | 0.0025991 | 0.009658 | 0.03667
-0.29 | 0.0035705 | 0.013084 | 0.050074
-0.28 | 0.0048822 | 0.017897 | 0.0686
-0.27 | 0.00713 | 0.024372 | 0.09348
-0.26 | 0.009721 | 0.033276 | 0.12839
-0.25 | 0.013337 | 0.045615 | 0.17564
-0.24 | 0.018223 | 0.06337 | 0.2394
-0.23 | 0.024986 | 0.0864 | 0.3286
-0.22 | 0.034055 | 0.11772 | 0.44607
-0.21 | 0.046563 | 0.16021 | 0.6063
-0.2 | 0.06535 | 0.2174 | 0.818
-0.19 | 0.08873 | 0.29461 | 1.1057
-0.18 | 0.12092 | 0.39977 | 1.4809
-0.17 | 0.16364 | 0.53783 | 1.972
-0.16 | 0.22115 | 0.7201 | 2.6214
-0.15 | 0.29827 | 0.9664 | 3.443
-0.14 | 0.4008 | 1.2915 | 4.5194
-0.13 | 0.53859 | 1.7077 | 5.84
-0.12 | 0.7222 | 2.2443 | 7.453
-0.11 | 0.9629 | 2.9489 | 9.456
-0.1 | 1.2781 | 3.824 | 11.839
-0.09 | 1.689 | 4.9469 | 14.65
-0.08 | 2.2173 | 6.335 | 17.949
-0.07 | 2.873 | 8.029 | 21.705
-0.06 | 3.714 | 10.108 | 26.02
-0.05 | 4.763 | 12.608 | 30.775
-0.04 | 6.015 | 15.536 | 36.131
-0.03 | 7.554 | 18.865 | 41.821
-0.02 | 9.406 | 22.796 | 48.214
-0.01 | 11.557 | 27.199 | 54.964
0 | 14.057 | 32.208 | 62.39
0.01 | 16.925 | 37.598 | 70.09
0.02 | 20.056 | 43.536 | 78.08
0.03 | 23.648 | 50.054 | 86.67
0.04 | 27.491 | 56.946 | 95.55
0.05 | 31.618 | 64.2 | 104.79
0.06 | 36.001 | 72.04 | 114.32
0.07 | 40.651 | 80.13 | 124.3
0.08 | 45.436 | 88.57 | 134.13
0.09 | 50.346 | 97.45 | 144.62
0.1 | 55.363 | 106.51 | 155.17
0.11 | 60.23 | 115.99 | 165.89
0.12 | 65.42 | 125.79 | 177.07
0.13 | 70.43 | 135.48 | 188.1
0.14 | 75.3 | 145.74 | 199.37
0.15 | 80.09 | 156.01 | 210.7
0.16 | 84.87 | 166.53 | 222.34
0.17 | 89.45 | 177.21 | 233.78
0.18 | 93.93 | 187.81 | 245.49
0.19 | 98.11 | 198.8 | 257.22
0.2 | 102.06 | 209.7 | 269
0.21 | 105.87 | 220.87 | 281.02
0.22 | 109.5 | 231.82 | 292.72
0.23 | 113.12 | 242.94 | 304.67
0.24 | 116.41 | 254.17 | 316.62
0.25 | 119.47 | 265.47 | 328.57
0.26 | 122.3 | 276.67 | 340.55
0.27 | 124.96 | 287.7 | 352.21
0.28 | 127.55 | 298.96 | 364.14
0.29 | 130.09 | 310.05 | 375.89
0.3 | 132.45 | 321.18 | 387.72
0.31 | 134.64 | 332.29 | 399.29
0.32 | 136.55 | 343.13 | 410.89
0.33 | 138.31 | 354.13 | 422.32
0.34 | 140.2 | 364.87 | 433.77
0.35 | 141.98 | 375.56 | 445.03
0.36 | 143.33 | 386.1 | 456.12
0.37 | 144.85 | 396.55 | 467.38
0.38 | 146.18 | 406.81 | 478.31
0.39 | 147.56 | 416.95 | 489.1
0.4 | 148.93 | 426.86 | 499.76
0.41 | 149.85 | 436.63 | 510.12
0.42 | 150.88 | 446.36 | 520.66
0.43 | 152.04 | 455.75 | 530.81
0.44 | 153.09 | 464.81 | 540.85
0.45 | 153.95 | 473.87 | 550.57
0.46 | 154.89 | 482.6 | 560.26
0.47 | 155.65 | 491.03 | 569.67
0.48 | 156.51 | 499.23 | 578.6
0.49 | 157.41 | 507.23 | 587.6
0.5 | 157.67 | 514.91 | 596.5

## Tranconductance (mS-mm)
VGS (V) | VDS = 0.100 V | VDS = 0.500 V | VDS = 0.900 V
-0.75 | -0.00367 | -0.01324 | -0.0441
-0.74 | -0.003255 | -0.01241 | -0.03825
-0.73 | -0.002975 | -0.011415 | -0.0322
-0.72 | -0.00289 | -0.01277 | -0.0355
-0.71 | -0.002905 | -0.01103 | -0.0359
-0.7 | -0.00261 | -0.009515 | -0.0331
-0.69 | -0.0023325 | -0.01045 | -0.0293
-0.68 | -0.00239 | -0.00947 | -0.02835
-0.67 | -0.002348 | -0.009785 | -0.03175
-0.66 | -0.002338 | -0.00926 | -0.02845
-0.65 | -0.0021495 | -0.008055 | -0.026
-0.64 | -0.0019775 | -0.00767 | -0.02875
-0.63 | -0.0019515 | -0.00839 | -0.02745
-0.62 | -0.0019805 | -0.007475 | -0.02435
-0.61 | -0.001896 | -0.0072 | -0.02335
-0.6 | -0.001658 | -0.00795 | -0.0259
-0.59 | -0.001446 | -0.00749 | -0.0267
-0.58 | -0.0014765 | -0.007085 | -0.02295
-0.57 | -0.001465 | -0.00611 | -0.0208
-0.56 | -0.0014755 | -0.006125 | -0.0216
-0.55 | -0.0012555 | -0.00571 | -0.02085
-0.54 | -0.0010815 | -0.00551 | -0.01785
-0.53 | -0.001293 | -0.0063 | -0.0189
-0.52 | -0.001187 | -0.005245 | -0.0189
-0.51 | -0.0009455 | -0.00429 | -0.01775
-0.5 | -0.001054 | -0.004455 | -0.01645
-0.49 | -0.000895 | -0.00424 | -0.015145
-0.48 | -0.0006805 | -0.003895 | -0.01398
-0.47 | -0.000633 | -0.002315 | -0.012045
-0.46 | -0.0003915 | -0.00189 | -0.010185
-0.45 | -0.0001605 | -0.00186 | -0.0078
-0.44 | 0.0001035 | -0.000645 | -0.005085
-0.43 | 0.000434 | 0.000555 | 0.001215
-0.42 | 0.0009555 | 0.00235 | 0.008505
-0.41 | 0.001638 | 0.005135 | 0.01665
-0.4 | 0.00259 | 0.008155 | 0.028605
-0.39 | 0.0039945 | 0.012285 | 0.047925
-0.38 | 0.0056225 | 0.01904 | 0.06894
-0.37 | 0.0079055 | 0.027785 | 0.0977
-0.36 | 0.011809 | 0.038985 | 0.14395
-0.35 | 0.016579 | 0.056105 | 0.2102
-0.34 | 0.02242 | 0.07852 | 0.29695
-0.33 | 0.031025 | 0.10902 | 0.41585
-0.32 | 0.04325 | 0.1601 | 0.58415
-0.31 | 0.05974 | 0.219855 | 0.8203
-0.3 | 0.083095 | 0.295 | 1.1506
-0.29 | 0.114155 | 0.41195 | 1.5965
-0.28 | 0.177975 | 0.5644 | 2.1703
-0.27 | 0.24194 | 0.76895 | 2.9895
-0.26 | 0.31035 | 1.06215 | 4.108
-0.25 | 0.4251 | 1.5047 | 5.5505
-0.24 | 0.58245 | 2.03925 | 7.648
-0.23 | 0.7916 | 2.7175 | 10.3335
-0.22 | 1.07885 | 3.6905 | 13.885
-0.21 | 1.56475 | 4.984 | 18.5965
-0.2 | 2.10835 | 6.72 | 24.97
-0.19 | 2.7785 | 9.1185 | 33.145
-0.18 | 3.7455 | 12.161 | 43.315
-0.17 | 5.0115 | 16.0165 | 57.025
-0.16 | 6.7315 | 21.4285 | 73.55
-0.15 | 8.9825 | 28.57 | 94.9
-0.14 | 12.016 | 37.065 | 119.85
-0.13 | 16.07 | 47.64 | 146.68
-0.12 | 21.2155 | 62.06 | 180.8
-0.11 | 27.795 | 78.985 | 219.3
-0.1 | 36.305 | 99.9 | 259.7
-0.09 | 46.96 | 125.55 | 305.5
-0.08 | 59.2 | 154.105 | 352.75
-0.07 | 74.835 | 188.65 | 403.55
-0.06 | 94.5 | 228.95 | 453.5
-0.05 | 115.05 | 271.4 | 505.55
-0.04 | 139.55 | 312.85 | 552.3
-0.03 | 169.55 | 363 | 604.15
-0.02 | 200.15 | 416.7 | 657.15
-0.01 | 232.55 | 470.6 | 708.8
0 | 268.4 | 519.95 | 756.3
0.01 | 299.95 | 566.4 | 784.5
0.02 | 336.15 | 622.8 | 829
0.03 | 371.75 | 670.5 | 873.5
0.04 | 398.5 | 707.3 | 906
0.05 | 425.5 | 754.7 | 938.5
0.06 | 451.65 | 796.5 | 975.5
0.07 | 471.75 | 826.5 | 990.5
0.08 | 484.75 | 866 | 1016
0.09 | 496.35 | 897 | 1052
0.1 | 494.2 | 927 | 1063.5
0.11 | 502.85 | 964 | 1095
0.12 | 510 | 974.5 | 1110.5
0.13 | 494 | 997.5 | 1115
0.14 | 483 | 1026.5 | 1130
0.15 | 478.5 | 1039.5 | 1148.5
0.16 | 468 | 1060 | 1154
0.17 | 453 | 1064 | 1157.5
0.18 | 433 | 1079.5 | 1172
0.19 | 406.5 | 1094.5 | 1175.5
0.2 | 388 | 1103.5 | 1190
0.21 | 372 | 1106 | 1186
0.22 | 362.5 | 1103.5 | 1182.5
0.23 | 345.5 | 1117.5 | 1195
0.24 | 317.5 | 1126.5 | 1195
0.25 | 294.5 | 1125 | 1196.5
0.26 | 274.5 | 1111.5 | 1182
0.27 | 262.5 | 1114.5 | 1179.5
0.28 | 256.5 | 1117.5 | 1184
0.29 | 245 | 1111 | 1179
0.3 | 227.5 | 1112 | 1170
0.31 | 205 | 1097.5 | 1158.5
0.32 | 183.5 | 1092 | 1151.5
0.33 | 182.5 | 1087 | 1144
0.34 | 183.5 | 1071.5 | 1135.5
0.35 | 156.5 | 1061.5 | 1117.5
0.36 | 143.5 | 1049.5 | 1117.5
0.37 | 142.5 | 1035.5 | 1109.5
0.38 | 135.5 | 1020 | 1086
0.39 | 137.5 | 1002.5 | 1072.5
0.4 | 114.5 | 984 | 1051
0.41 | 97.5 | 975 | 1045
0.42 | 109.5 | 956 | 1034.5
0.43 | 110.5 | 922.5 | 1009.5
0.44 | 95.5 | 906 | 988
0.45 | 90 | 889.5 | 970.5
0.46 | 85 | 858 | 955
0.47 | 81 | 831.5 | 917
0.48 | 88 | 810 | 896.5
0.49 | 58 | 784 | 895
0.5 | 26 | 768 | 890