## IDS-VDS Characteristic (mA-mm)
VGS (V) | VDS = 0.100 V | VDS = 0.500 V | VDS = 0.900 V
-0.75 | 0.0007997 | 0.0036835 | 0.013175
-0.74 | 0.0007499 | 0.0035495 | 0.012797
-0.73 | 0.0007284 | 0.0034174 | 0.012407
-0.72 | 0.0006979 | 0.0032667 | 0.011959
-0.71 | 0.0006559 | 0.0031858 | 0.011524
-0.7 | 0.0006248 | 0.0030544 | 0.011192
-0.69 | 0.0005905 | 0.0029197 | 0.010901
-0.68 | 0.0005652 | 0.0028107 | 0.010443
-0.67 | 0.0005386 | 0.0027126 | 0.010193
-0.66 | 0.0005079 | 0.0025694 | 0.009906
-0.65 | 0.0004846 | 0.0024878 | 0.00952
-0.64 | 0.00046166 | 0.0023718 | 0.009215
-0.63 | 0.00044109 | 0.002299 | 0.008906
-0.62 | 0.00041768 | 0.0022215 | 0.008634
-0.61 | 0.00039396 | 0.00214 | 0.008382
-0.6 | 0.0003751 | 0.0020463 | 0.0081
-0.59 | 0.00036142 | 0.0019796 | 0.007848
-0.58 | 0.00034142 | 0.0018936 | 0.007578
-0.57 | 0.00032674 | 0.0018268 | 0.007292
-0.56 | 0.00030977 | 0.0017386 | 0.007076
-0.55 | 0.00029596 | 0.0016753 | 0.006771
-0.54 | 0.00028202 | 0.0016237 | 0.006638
-0.53 | 0.00026772 | 0.0015571 | 0.006408
-0.52 | 0.0002531 | 0.0015025 | 0.006197
-0.51 | 0.00024152 | 0.0014433 | 0.005998
-0.5 | 0.00023029 | 0.0013826 | 0.005794
-0.49 | 0.00022008 | 0.0013276 | 0.005648
-0.48 | 0.00020668 | 0.0012829 | 0.005458
-0.47 | 0.00020112 | 0.0012432 | 0.0053
-0.46 | 0.00019368 | 0.0012034 | 0.005192
-0.45 | 0.00018957 | 0.0011647 | 0.005044
-0.44 | 0.00018827 | 0.0011618 | 0.0049901
-0.43 | 0.00018989 | 0.0011482 | 0.0049337
-0.42 | 0.00019415 | 0.0011566 | 0.0049362
-0.41 | 0.00020529 | 0.0011837 | 0.0050383
-0.4 | 0.00022453 | 0.0012398 | 0.0052352
-0.39 | 0.0002552 | 0.0013356 | 0.0055659
-0.38 | 0.00029902 | 0.0014865 | 0.006088
-0.37 | 0.0003622 | 0.0016958 | 0.006914
-0.36 | 0.0004535 | 0.0020108 | 0.008028
-0.35 | 0.0005913 | 0.0024436 | 0.009718
-0.34 | 0.0007731 | 0.0031002 | 0.01205
-0.33 | 0.0010282 | 0.00397 | 0.015434
-0.32 | 0.0013782 | 0.0052184 | 0.020143
-0.31 | 0.0018711 | 0.00709 | 0.026728
-0.3 | 0.0025512 | 0.009519 | 0.036026
-0.29 | 0.0034888 | 0.012843 | 0.049114
-0.28 | 0.0047624 | 0.017446 | 0.06695
-0.27 | 0.00698 | 0.023864 | 0.09193
-0.26 | 0.009528 | 0.032537 | 0.12571
-0.25 | 0.013054 | 0.044593 | 0.17169
-0.24 | 0.017823 | 0.06217 | 0.23538
-0.23 | 0.024495 | 0.08484 | 0.31953
-0.22 | 0.033375 | 0.11477 | 0.43592
-0.21 | 0.0457 | 0.15671 | 0.5908
-0.2 | 0.06407 | 0.21317 | 0.8015
-0.19 | 0.08714 | 0.28831 | 1.0822
-0.18 | 0.11839 | 0.38939 | 1.451
-0.17 | 0.16076 | 0.52401 | 1.9338
-0.16 | 0.2163 | 0.7073 | 2.5718
-0.15 | 0.29232 | 0.9404 | 3.385
-0.14 | 0.39321 | 1.2613 | 4.4298
-0.13 | 0.52779 | 1.6673 | 5.728
-0.12 | 0.7092 | 2.1975 | 7.351
-0.11 | 0.944 | 2.8854 | 9.312
-0.1 | 1.2535 | 3.758 | 11.721
-0.09 | 1.6593 | 4.8667 | 14.522
-0.08 | 2.1733 | 6.243 | 17.807
-0.07 | 2.8309 | 7.948 | 21.539
-0.06 | 3.6597 | 9.958 | 25.836
-0.05 | 4.6892 | 12.44 | 30.631
-0.04 | 5.934 | 15.38 | 35.911
-0.03 | 7.465 | 18.745 | 41.758
-0.02 | 9.28 | 22.63 | 48.052
-0.01 | 11.45 | 26.972 | 54.821
0 | 13.953 | 31.958 | 62.24
0.01 | 16.801 | 37.429 | 69.87
0.02 | 19.927 | 43.274 | 77.98
0.03 | 23.471 | 49.732 | 86.57
0.04 | 27.294 | 56.638 | 95.49
0.05 | 31.46 | 63.85 | 104.82
0.06 | 35.861 | 71.74 | 114.18
0.07 | 40.507 | 79.97 | 124.18
0.08 | 45.309 | 88.37 | 134.29
0.09 | 50.184 | 97.34 | 144.66
0.1 | 55.209 | 106.41 | 155.32
0.11 | 60.13 | 115.87 | 166.04
0.12 | 65.24 | 125.67 | 177.15
0.13 | 70.31 | 135.6 | 188.36
0.14 | 75.28 | 145.63 | 199.63
0.15 | 80.18 | 155.95 | 210.91
0.16 | 84.91 | 166.61 | 222.63
0.17 | 89.4 | 177.23 | 234.28
0.18 | 93.8 | 187.97 | 245.92
0.19 | 98.11 | 198.71 | 257.8
0.2 | 102.26 | 209.78 | 269.52
0.21 | 106.15 | 221.01 | 281.58
0.22 | 109.74 | 232.12 | 293.47
0.23 | 113.12 | 243.33 | 305.45
0.24 | 116.39 | 254.36 | 317.43
0.25 | 119.76 | 265.7 | 329.28
0.26 | 122.62 | 277 | 341.3
0.27 | 125.42 | 288.12 | 353.14
0.28 | 127.93 | 299.28 | 365
0.29 | 130.23 | 310.48 | 376.76
0.3 | 132.72 | 321.66 | 388.62
0.31 | 134.79 | 332.74 | 400.25
0.32 | 136.97 | 343.72 | 411.86
0.33 | 138.73 | 354.5 | 423.44
0.34 | 140.54 | 365.39 | 434.71
0.35 | 142.28 | 376.11 | 446.02
0.36 | 143.83 | 386.62 | 457.23
0.37 | 145.42 | 397.26 | 468.43
0.38 | 146.68 | 407.42 | 479.35
0.39 | 148.07 | 417.63 | 490.1
0.4 | 149.3 | 427.57 | 500.7
0.41 | 150.58 | 437.32 | 511.24
0.42 | 151.64 | 446.97 | 521.67
0.43 | 152.32 | 456.41 | 531.77
0.44 | 153.65 | 465.61 | 541.77
0.45 | 154.48 | 474.53 | 551.53
0.46 | 155.47 | 483.3 | 561.19
0.47 | 156.17 | 491.66 | 570.3
0.48 | 156.88 | 499.92 | 579.6
0.49 | 157.83 | 507.93 | 588.6
0.5 | 158.68 | 515.57 | 597.4

## Tranconductance (mS-mm)
VGS (V) | VDS = 0.100 V | VDS = 0.500 V | VDS = 0.900 V
-0.75 | -0.00498 | -0.0134 | -0.0378
-0.74 | -0.003565 | -0.013305 | -0.0384
-0.73 | -0.0026 | -0.01414 | -0.0419
-0.72 | -0.003625 | -0.01158 | -0.04415
-0.71 | -0.003655 | -0.010615 | -0.03835
-0.7 | -0.00327 | -0.013305 | -0.03115
-0.69 | -0.00298 | -0.012185 | -0.03745
-0.68 | -0.002595 | -0.010355 | -0.0354
-0.67 | -0.002865 | -0.012065 | -0.02685
-0.66 | -0.0027 | -0.01124 | -0.03365
-0.65 | -0.002312 | -0.00988 | -0.03455
-0.64 | -0.0021755 | -0.00944 | -0.0307
-0.63 | -0.002199 | -0.007515 | -0.02905
-0.62 | -0.0023565 | -0.00795 | -0.0262
-0.61 | -0.002129 | -0.00876 | -0.0267
-0.6 | -0.001627 | -0.00802 | -0.0267
-0.59 | -0.001684 | -0.007635 | -0.0261
-0.58 | -0.001734 | -0.00764 | -0.0278
-0.57 | -0.0015825 | -0.00775 | -0.0251
-0.56 | -0.001539 | -0.007575 | -0.02605
-0.55 | -0.0013875 | -0.005745 | -0.0219
-0.54 | -0.001412 | -0.00591 | -0.01815
-0.53 | -0.001446 | -0.00606 | -0.02205
-0.52 | -0.00131 | -0.00569 | -0.0205
-0.51 | -0.0011405 | -0.005995 | -0.02015
-0.5 | -0.001072 | -0.005785 | -0.0175
-0.49 | -0.0011805 | -0.004985 | -0.0168
-0.48 | -0.000948 | -0.00422 | -0.0174
-0.47 | -0.00065 | -0.003975 | -0.0133
-0.46 | -0.0005775 | -0.003925 | -0.0128
-0.45 | -0.0002705 | -0.00208 | -0.010095
-0.44 | 1.6e-05 | -0.000825 | -0.005515
-0.43 | 0.000294 | -0.00026 | -0.002695
-0.42 | 0.00077 | 0.001775 | 0.00523
-0.41 | 0.001519 | 0.00416 | 0.01495
-0.4 | 0.0024955 | 0.007595 | 0.02638
-0.39 | 0.0037245 | 0.012335 | 0.04264
-0.38 | 0.00535 | 0.01801 | 0.067405
-0.37 | 0.007724 | 0.026215 | 0.097
-0.36 | 0.011455 | 0.03739 | 0.1402
-0.35 | 0.01598 | 0.05447 | 0.2011
-0.34 | 0.021845 | 0.07632 | 0.2858
-0.33 | 0.030255 | 0.10591 | 0.40465
-0.32 | 0.042145 | 0.156 | 0.5647
-0.31 | 0.05865 | 0.21503 | 0.79415
-0.3 | 0.080885 | 0.28765 | 1.1193
-0.29 | 0.11056 | 0.39635 | 1.5462
-0.28 | 0.17456 | 0.55105 | 2.1408
-0.27 | 0.23828 | 0.75455 | 2.938
-0.26 | 0.3037 | 1.03645 | 3.988
-0.25 | 0.41475 | 1.48165 | 5.4835
-0.24 | 0.57205 | 2.01235 | 7.392
-0.23 | 0.7776 | 2.63 | 10.027
-0.22 | 1.06025 | 3.5935 | 13.5635
-0.21 | 1.53475 | 4.92 | 18.279
-0.2 | 2.072 | 6.58 | 24.57
-0.19 | 2.716 | 8.811 | 32.475
-0.18 | 3.681 | 11.785 | 42.58
-0.17 | 4.8955 | 15.8955 | 56.04
-0.16 | 6.578 | 20.8195 | 72.56
-0.15 | 8.8455 | 27.7 | 92.9
-0.14 | 11.7735 | 36.345 | 117.15
-0.13 | 15.7995 | 46.81 | 146.06
-0.12 | 20.8105 | 60.905 | 179.2
-0.11 | 27.215 | 78.025 | 218.5
-0.1 | 35.765 | 99.065 | 260.5
-0.09 | 45.99 | 124.25 | 304.3
-0.08 | 58.58 | 154.065 | 350.85
-0.07 | 74.32 | 185.75 | 401.45
-0.06 | 92.915 | 224.6 | 454.6
-0.05 | 113.715 | 271.1 | 503.75
-0.04 | 138.79 | 315.25 | 556.35
-0.03 | 167.3 | 362.5 | 607.05
-0.02 | 199.25 | 411.35 | 653.15
-0.01 | 233.65 | 466.4 | 709.4
0 | 267.55 | 522.85 | 752.45
0.01 | 298.7 | 565.8 | 787
0.02 | 333.5 | 615.15 | 835
0.03 | 368.35 | 668.2 | 875.5
0.04 | 399.45 | 705.9 | 912.5
0.05 | 428.35 | 755.1 | 934.5
0.06 | 452.35 | 806 | 968
0.07 | 472.4 | 831.5 | 1005.5
0.08 | 483.85 | 868.5 | 1024
0.09 | 495 | 902 | 1051.5
0.1 | 497.3 | 926.5 | 1069
0.11 | 501.55 | 963 | 1091.5
0.12 | 509 | 986.5 | 1116
0.13 | 502 | 998 | 1124
0.14 | 493.5 | 1017.5 | 1127.5
0.15 | 481.5 | 1049 | 1150
0.16 | 461 | 1064 | 1168.5
0.17 | 444.5 | 1068 | 1164.5
0.18 | 435.5 | 1074 | 1176
0.19 | 423 | 1090.5 | 1180
0.2 | 402 | 1115 | 1189
0.21 | 374 | 1117 | 1197.5
0.22 | 348.5 | 1116 | 1193.5
0.23 | 332.5 | 1112 | 1198
0.24 | 332 | 1118.5 | 1191.5
0.25 | 311.5 | 1132 | 1193.5
0.26 | 283 | 1121 | 1193
0.27 | 265.5 | 1114 | 1185
0.28 | 240.5 | 1118 | 1181
0.29 | 239.5 | 1119 | 1181
0.3 | 228 | 1113 | 1174.5
0.31 | 212.5 | 1103 | 1162
0.32 | 197 | 1088 | 1159.5
0.33 | 178.5 | 1083.5 | 1142.5
0.34 | 177.5 | 1080.5 | 1129
0.35 | 164.5 | 1061.5 | 1126
0.36 | 157 | 1057.5 | 1120.5
0.37 | 142.5 | 1040 | 1106
0.38 | 132.5 | 1018.5 | 1083.5
0.39 | 131 | 1007.5 | 1067.5
0.4 | 125.5 | 984.5 | 1057
0.41 | 117 | 970 | 1048.5
0.42 | 87 | 954.5 | 1026.5
0.43 | 100.5 | 932 | 1005
0.44 | 108 | 906 | 988
0.45 | 91 | 884.5 | 971
0.46 | 84.5 | 856.5 | 938.5
0.47 | 70.5 | 831 | 920.5
0.48 | 83 | 813.5 | 915
0.49 | 90 | 782.5 | 890
0.5 | 85 | 764 | 880