## IDS-VDS Characteristic (mA-mm)
VGS (V) | VDS = 0.100 V | VDS = 0.500 V | VDS = 0.900 V
-0.75 | 0.0007515 | 0.0034981 | 0.012684
-0.74 | 0.0007196 | 0.0033875 | 0.012331
-0.73 | 0.0006879 | 0.003262 | 0.011968
-0.72 | 0.0006529 | 0.003125 | 0.011535
-0.71 | 0.0006154 | 0.0030227 | 0.011212
-0.7 | 0.000592 | 0.0028904 | 0.010813
-0.69 | 0.000563 | 0.0027745 | 0.010441
-0.68 | 0.0005313 | 0.0026714 | 0.010145
-0.67 | 0.0005088 | 0.0025701 | 0.009831
-0.66 | 0.00048348 | 0.0024723 | 0.009474
-0.65 | 0.00046292 | 0.0023756 | 0.009232
-0.64 | 0.00043808 | 0.0022837 | 0.008912
-0.63 | 0.00041907 | 0.00221 | 0.008605
-0.62 | 0.00039602 | 0.0021216 | 0.00835
-0.61 | 0.00037771 | 0.002036 | 0.007997
-0.6 | 0.0003603 | 0.0019519 | 0.007787
-0.59 | 0.00034109 | 0.0018687 | 0.007539
-0.58 | 0.00032547 | 0.001794 | 0.007293
-0.57 | 0.00030803 | 0.0017331 | 0.006981
-0.56 | 0.00029402 | 0.0016591 | 0.006801
-0.55 | 0.00027885 | 0.0015947 | 0.00654
-0.54 | 0.00026444 | 0.0015369 | 0.006336
-0.53 | 0.00025514 | 0.0014723 | 0.006116
-0.52 | 0.00023845 | 0.0014135 | 0.005929
-0.51 | 0.00022767 | 0.0013547 | 0.005764
-0.5 | 0.00021616 | 0.0013163 | 0.005578
-0.49 | 0.00020816 | 0.0012697 | 0.005372
-0.48 | 0.00019929 | 0.0012191 | 0.005242
-0.47 | 0.00019287 | 0.0011799 | 0.005053
-0.46 | 0.00018671 | 0.0011569 | 0.0049652
-0.45 | 0.00018154 | 0.0011267 | 0.0048586
-0.44 | 0.0001828 | 0.0011108 | 0.0047728
-0.43 | 0.00018407 | 0.0011067 | 0.0047539
-0.42 | 0.0001906 | 0.0011142 | 0.0047635
-0.41 | 0.00020344 | 0.001146 | 0.0048764
-0.4 | 0.00022327 | 0.0012053 | 0.0051104
-0.39 | 0.00025544 | 0.0013037 | 0.0054561
-0.38 | 0.00030111 | 0.0014608 | 0.006079
-0.37 | 0.00036753 | 0.0016771 | 0.006906
-0.36 | 0.00046106 | 0.0020004 | 0.008016
-0.35 | 0.0006039 | 0.0024685 | 0.009753
-0.34 | 0.000794 | 0.0031217 | 0.012244
-0.33 | 0.0010572 | 0.0040248 | 0.015716
-0.32 | 0.0014226 | 0.0053031 | 0.020617
-0.31 | 0.0019189 | 0.007251 | 0.02755
-0.3 | 0.0026314 | 0.009741 | 0.037107
-0.29 | 0.0035958 | 0.013147 | 0.05053
-0.28 | 0.004937 | 0.01792 | 0.06936
-0.27 | 0.007172 | 0.024571 | 0.09466
-0.26 | 0.009839 | 0.033629 | 0.12913
-0.25 | 0.013448 | 0.045758 | 0.17703
-0.24 | 0.018427 | 0.06395 | 0.24139
-0.23 | 0.025205 | 0.08712 | 0.33238
-0.22 | 0.034395 | 0.11871 | 0.45175
-0.21 | 0.046962 | 0.16067 | 0.6143
-0.2 | 0.06588 | 0.21894 | 0.8257
-0.19 | 0.08983 | 0.29699 | 1.113
-0.18 | 0.12227 | 0.4024 | 1.5061
-0.17 | 0.16542 | 0.53997 | 1.9966
-0.16 | 0.22371 | 0.7269 | 2.655
-0.15 | 0.30084 | 0.9711 | 3.4773
-0.14 | 0.40582 | 1.2893 | 4.5625
-0.13 | 0.54286 | 1.712 | 5.894
-0.12 | 0.729 | 2.2564 | 7.549
-0.11 | 0.9707 | 2.9565 | 9.558
-0.1 | 1.2857 | 3.8368 | 11.959
-0.09 | 1.6959 | 4.9794 | 14.805
-0.08 | 2.2265 | 6.367 | 18.107
-0.07 | 2.8893 | 8.086 | 21.868
-0.06 | 3.7276 | 10.156 | 26.151
-0.05 | 4.7852 | 12.635 | 31.014
-0.04 | 6.02 | 15.598 | 36.305
-0.03 | 7.588 | 19.003 | 42.241
-0.02 | 9.418 | 22.892 | 48.365
-0.01 | 11.58 | 27.398 | 55.26
0 | 14.095 | 32.287 | 62.64
0.01 | 16.954 | 37.78 | 70.28
0.02 | 20.103 | 43.712 | 78.34
0.03 | 23.656 | 50.145 | 87.03
0.04 | 27.531 | 57 | 95.69
0.05 | 31.622 | 64.35 | 104.94
0.06 | 36.034 | 72.15 | 114.52
0.07 | 40.643 | 80.11 | 124.43
0.08 | 45.405 | 88.69 | 134.4
0.09 | 50.349 | 97.59 | 144.74
0.1 | 55.353 | 106.61 | 155.28
0.11 | 60.19 | 116.09 | 166.01
0.12 | 65.28 | 125.69 | 177.07
0.13 | 70.37 | 135.64 | 187.99
0.14 | 75.32 | 145.7 | 199.32
0.15 | 80.11 | 155.95 | 210.69
0.16 | 84.71 | 166.43 | 222.28
0.17 | 89.25 | 176.95 | 233.88
0.18 | 93.73 | 187.73 | 245.33
0.19 | 97.97 | 198.52 | 257.14
0.2 | 102.04 | 209.42 | 268.86
0.21 | 105.85 | 220.44 | 280.79
0.22 | 109.31 | 231.57 | 292.7
0.23 | 112.8 | 242.67 | 304.43
0.24 | 116.11 | 253.8 | 316.31
0.25 | 119.33 | 265.13 | 328.38
0.26 | 122.38 | 276.08 | 340.17
0.27 | 124.91 | 287.32 | 351.9
0.28 | 127.33 | 298.48 | 363.73
0.29 | 129.77 | 309.55 | 375.46
0.3 | 132.24 | 320.68 | 387.22
0.31 | 134.57 | 331.7 | 399.01
0.32 | 136.47 | 342.57 | 410.32
0.33 | 138.05 | 353.43 | 421.98
0.34 | 139.85 | 364.21 | 433.32
0.35 | 141.92 | 374.71 | 444.53
0.36 | 143.5 | 385.35 | 455.77
0.37 | 144.7 | 395.83 | 466.86
0.38 | 145.97 | 406.05 | 477.79
0.39 | 147.21 | 416.23 | 488.58
0.4 | 149.01 | 425.99 | 499.18
0.41 | 149.82 | 435.84 | 509.5
0.42 | 150.73 | 445.43 | 520
0.43 | 151.8 | 454.83 | 530.14
0.44 | 152.94 | 464.01 | 540.12
0.45 | 154.07 | 472.94 | 549.98
0.46 | 154.64 | 481.71 | 559.49
0.47 | 155.34 | 490.11 | 569.01
0.48 | 156.17 | 498.36 | 577.8
0.49 | 157.47 | 506.27 | 587
0.5 | 157.71 | 514.04 | 595.8

## Tranconductance (mS-mm)
VGS (V) | VDS = 0.100 V | VDS = 0.500 V | VDS = 0.900 V
-0.75 | -0.00319 | -0.01106 | -0.0353
-0.74 | -0.00318 | -0.011805 | -0.0358
-0.73 | -0.003335 | -0.013125 | -0.0398
-0.72 | -0.003625 | -0.011965 | -0.0378
-0.71 | -0.003045 | -0.01173 | -0.0361
-0.7 | -0.00262 | -0.01241 | -0.03855
-0.69 | -0.003035 | -0.01095 | -0.0334
-0.68 | -0.00271 | -0.01022 | -0.0305
-0.67 | -0.002391 | -0.009955 | -0.03355
-0.66 | -0.002294 | -0.009725 | -0.02995
-0.65 | -0.00227 | -0.00943 | -0.0281
-0.64 | -0.0021925 | -0.00828 | -0.03135
-0.63 | -0.002103 | -0.008105 | -0.0281
-0.62 | -0.002068 | -0.0087 | -0.0304
-0.61 | -0.001786 | -0.008485 | -0.02815
-0.6 | -0.001831 | -0.008365 | -0.0229
-0.59 | -0.0017415 | -0.007895 | -0.0247
-0.58 | -0.001653 | -0.00678 | -0.0279
-0.57 | -0.0015725 | -0.006745 | -0.0246
-0.56 | -0.001459 | -0.00692 | -0.02205
-0.55 | -0.001479 | -0.00611 | -0.02325
-0.54 | -0.0011855 | -0.00612 | -0.0212
-0.53 | -0.0012995 | -0.00617 | -0.02035
-0.52 | -0.0013735 | -0.00588 | -0.0176
-0.51 | -0.0011145 | -0.00486 | -0.01755
-0.5 | -0.0009755 | -0.00425 | -0.0196
-0.49 | -0.0008435 | -0.00486 | -0.0168
-0.48 | -0.0007645 | -0.00449 | -0.01595
-0.47 | -0.000629 | -0.00311 | -0.01384
-0.46 | -0.0005665 | -0.00266 | -0.00972
-0.45 | -0.0001955 | -0.002305 | -0.00962
-0.44 | 0.0001265 | -0.001 | -0.005235
-0.43 | 0.00039 | 0.00017 | -0.000465
-0.42 | 0.0009685 | 0.001965 | 0.006125
-0.41 | 0.0016335 | 0.004555 | 0.017345
-0.4 | 0.0026 | 0.007885 | 0.028985
-0.39 | 0.003892 | 0.012775 | 0.04843
-0.38 | 0.0056045 | 0.01867 | 0.072495
-0.37 | 0.0079975 | 0.02698 | 0.09685
-0.36 | 0.0118185 | 0.03957 | 0.14235
-0.35 | 0.016647 | 0.056065 | 0.2114
-0.34 | 0.022665 | 0.077815 | 0.29815
-0.33 | 0.03143 | 0.10907 | 0.41865
-0.32 | 0.043085 | 0.16131 | 0.5917
-0.31 | 0.06044 | 0.221895 | 0.8245
-0.3 | 0.083845 | 0.2948 | 1.149
-0.29 | 0.11528 | 0.40895 | 1.61265
-0.28 | 0.17881 | 0.5712 | 2.2065
-0.27 | 0.2451 | 0.78545 | 2.9885
-0.26 | 0.3138 | 1.05935 | 4.1185
-0.25 | 0.4294 | 1.51605 | 5.613
-0.24 | 0.58785 | 2.0681 | 7.7675
-0.23 | 0.7984 | 2.738 | 10.518
-0.22 | 1.08785 | 3.6775 | 14.096
-0.21 | 1.57425 | 5.0115 | 18.6975
-0.2 | 2.1434 | 6.816 | 24.935
-0.19 | 2.8195 | 9.173 | 34.02
-0.18 | 3.7795 | 12.149 | 44.18
-0.17 | 5.072 | 16.225 | 57.445
-0.16 | 6.771 | 21.5565 | 74.035
-0.15 | 9.1055 | 28.12 | 95.375
-0.14 | 12.101 | 37.045 | 120.835
-0.13 | 16.159 | 48.355 | 149.325
-0.12 | 21.392 | 62.225 | 183.2
-0.11 | 27.835 | 79.02 | 220.5
-0.1 | 36.26 | 101.145 | 262.35
-0.09 | 47.04 | 126.51 | 307.4
-0.08 | 59.67 | 155.33 | 353.15
-0.07 | 75.055 | 189.45 | 402.2
-0.06 | 94.795 | 227.45 | 457.3
-0.05 | 114.62 | 272.1 | 507.7
-0.04 | 140.14 | 318.4 | 561.35
-0.03 | 169.9 | 364.7 | 603
-0.02 | 199.6 | 419.75 | 650.95
-0.01 | 233.85 | 469.75 | 713.75
0 | 268.7 | 519.1 | 751
0.01 | 300.4 | 571.25 | 785
0.02 | 335.1 | 618.25 | 837.5
0.03 | 371.4 | 664.4 | 867.5
0.04 | 398.3 | 710.25 | 895.5
0.05 | 425.15 | 757.5 | 941.5
0.06 | 451.05 | 788 | 974.5
0.07 | 468.55 | 827 | 994
0.08 | 485.3 | 874 | 1015.5
0.09 | 497.4 | 896 | 1044
0.1 | 492.05 | 925 | 1063.5
0.11 | 496.35 | 954 | 1089.5
0.12 | 509 | 977.5 | 1099
0.13 | 502 | 1000.5 | 1112.5
0.14 | 487 | 1015.5 | 1135
0.15 | 469.5 | 1036.5 | 1148
0.16 | 457 | 1050 | 1159.5
0.17 | 451 | 1065 | 1152.5
0.18 | 436 | 1078.5 | 1163
0.19 | 415.5 | 1084.5 | 1176.5
0.2 | 394 | 1096 | 1182.5
0.21 | 363.5 | 1107.5 | 1192
0.22 | 347.5 | 1111.5 | 1182
0.23 | 340 | 1111.5 | 1180.5
0.24 | 326.5 | 1123 | 1197.5
0.25 | 313.5 | 1114 | 1193
0.26 | 279 | 1109.5 | 1176
0.27 | 247.5 | 1120 | 1178
0.28 | 243 | 1111.5 | 1178
0.29 | 245.5 | 1110 | 1174.5
0.3 | 240 | 1107.5 | 1177.5
0.31 | 211.5 | 1094.5 | 1155
0.32 | 174 | 1086.5 | 1148.5
0.33 | 169 | 1082 | 1150
0.34 | 193.5 | 1064 | 1127.5
0.35 | 182.5 | 1057 | 1122.5
0.36 | 139 | 1056 | 1116.5
0.37 | 123.5 | 1035 | 1101
0.38 | 125.5 | 1020 | 1086
0.39 | 152 | 997 | 1069.5
0.4 | 130.5 | 980.5 | 1046
0.41 | 86 | 972 | 1041
0.42 | 99 | 949.5 | 1032
0.43 | 110.5 | 929 | 1006
0.44 | 113.5 | 905.5 | 992
0.45 | 85 | 885 | 968.5
0.46 | 63.5 | 858.5 | 951.5
0.47 | 76.5 | 832.5 | 915.5
0.48 | 106.5 | 808 | 899.5
0.49 | 77 | 784 | 900
0.5 | 24 | 777 | 880