## IDS-VDS Characteristic (mA-mm)
VGS (V) | VDS = 0.100 V | VDS = 0.500 V | VDS = 0.900 V
-0.75 | 0.000772 | 0.0037273 | 0.013554
-0.74 | 0.0007339 | 0.0035723 | 0.013127
-0.73 | 0.0007024 | 0.00343 | 0.012693
-0.72 | 0.0006667 | 0.0032865 | 0.012288
-0.71 | 0.000639 | 0.0031559 | 0.011877
-0.7 | 0.0006033 | 0.003064 | 0.0115
-0.69 | 0.0005709 | 0.0029183 | 0.011148
-0.68 | 0.0005453 | 0.0028257 | 0.010796
-0.67 | 0.0005169 | 0.0026922 | 0.010451
-0.66 | 0.00049286 | 0.0025803 | 0.010107
-0.65 | 0.00046902 | 0.0024761 | 0.009724
-0.64 | 0.0004486 | 0.0023902 | 0.009454
-0.63 | 0.00042673 | 0.0023086 | 0.009155
-0.62 | 0.00040477 | 0.0022078 | 0.008876
-0.61 | 0.00038125 | 0.0021145 | 0.008538
-0.6 | 0.00036553 | 0.002026 | 0.008307
-0.59 | 0.00034764 | 0.0019514 | 0.00801
-0.58 | 0.00033281 | 0.0018639 | 0.007715
-0.57 | 0.00031212 | 0.0017913 | 0.007435
-0.56 | 0.00029691 | 0.0017103 | 0.007241
-0.55 | 0.00028081 | 0.0016343 | 0.007024
-0.54 | 0.00026824 | 0.0015713 | 0.006748
-0.53 | 0.00025604 | 0.0015234 | 0.00652
-0.52 | 0.00024413 | 0.0014692 | 0.006305
-0.51 | 0.00023018 | 0.0014165 | 0.006092
-0.5 | 0.00022085 | 0.0013549 | 0.005864
-0.49 | 0.00021186 | 0.0013073 | 0.005708
-0.48 | 0.00020198 | 0.0012576 | 0.005518
-0.47 | 0.0001925 | 0.0012182 | 0.005364
-0.46 | 0.00019 | 0.0011805 | 0.005198
-0.45 | 0.00018551 | 0.0011584 | 0.005095
-0.44 | 0.00018364 | 0.0011308 | 0.005043
-0.43 | 0.00018637 | 0.0011316 | 0.005003
-0.42 | 0.0001934 | 0.0011415 | 0.005021
-0.41 | 0.00020506 | 0.0011793 | 0.005122
-0.4 | 0.00022643 | 0.0012341 | 0.005277
-0.39 | 0.00025838 | 0.0013307 | 0.005655
-0.38 | 0.00030396 | 0.0014834 | 0.006195
-0.37 | 0.00037022 | 0.0017135 | 0.007033
-0.36 | 0.00046663 | 0.0020386 | 0.008221
-0.35 | 0.000632 | 0.0024988 | 0.009914
-0.34 | 0.0008317 | 0.0031483 | 0.01237
-0.33 | 0.0011024 | 0.0040817 | 0.01583
-0.32 | 0.0014858 | 0.0053585 | 0.020712
-0.31 | 0.0020102 | 0.007349 | 0.027624
-0.3 | 0.0027455 | 0.009845 | 0.037308
-0.29 | 0.0037397 | 0.013284 | 0.050496
-0.28 | 0.0051268 | 0.01805 | 0.06924
-0.27 | 0.007362 | 0.024682 | 0.09482
-0.26 | 0.010082 | 0.033759 | 0.12969
-0.25 | 0.013738 | 0.046176 | 0.17675
-0.24 | 0.018793 | 0.06447 | 0.24123
-0.23 | 0.025744 | 0.08728 | 0.33053
-0.22 | 0.03523 | 0.11919 | 0.45138
-0.21 | 0.04792 | 0.16227 | 0.6127
-0.2 | 0.06704 | 0.22017 | 0.8262
-0.19 | 0.09101 | 0.29877 | 1.1096
-0.18 | 0.12376 | 0.40402 | 1.5009
-0.17 | 0.16724 | 0.54449 | 1.9892
-0.16 | 0.22628 | 0.727 | 2.6515
-0.15 | 0.30531 | 0.9759 | 3.4538
-0.14 | 0.41178 | 1.3005 | 4.5218
-0.13 | 0.55006 | 1.7189 | 5.876
-0.12 | 0.7374 | 2.2682 | 7.517
-0.11 | 0.9791 | 2.962 | 9.436
-0.1 | 1.3008 | 3.858 | 11.861
-0.09 | 1.718 | 4.989 | 14.702
-0.08 | 2.2471 | 6.397 | 17.975
-0.07 | 2.9265 | 8.07 | 21.724
-0.06 | 3.7637 | 10.132 | 25.868
-0.05 | 4.8304 | 12.657 | 30.731
-0.04 | 6.081 | 15.55 | 35.965
-0.03 | 7.633 | 18.989 | 41.696
-0.02 | 9.472 | 22.759 | 47.884
-0.01 | 11.636 | 27.205 | 54.62
0 | 14.15 | 32.149 | 61.89
0.01 | 16.964 | 37.54 | 69.51
0.02 | 20.141 | 43.366 | 77.44
0.03 | 23.663 | 49.779 | 85.93
0.04 | 27.495 | 56.569 | 94.57
0.05 | 31.558 | 63.83 | 103.63
0.06 | 35.915 | 71.45 | 113
0.07 | 40.488 | 79.57 | 122.76
0.08 | 45.203 | 87.93 | 132.7
0.09 | 50.044 | 96.43 | 142.7
0.1 | 54.958 | 105.55 | 153.12
0.11 | 59.85 | 114.76 | 163.73
0.12 | 64.8 | 124.36 | 174.59
0.13 | 69.79 | 134.12 | 185.55
0.14 | 74.62 | 143.98 | 196.45
0.15 | 79.31 | 154.18 | 207.73
0.16 | 83.91 | 164.5 | 219.1
0.17 | 88.37 | 174.91 | 230.45
0.18 | 92.64 | 185.31 | 241.91
0.19 | 96.93 | 196.07 | 253.42
0.2 | 100.78 | 206.85 | 264.97
0.21 | 104.47 | 217.77 | 276.85
0.22 | 108.01 | 228.73 | 288.48
0.23 | 111.36 | 239.45 | 300.01
0.24 | 114.64 | 250.56 | 311.8
0.25 | 117.69 | 261.57 | 323.66
0.26 | 120.48 | 272.61 | 335.26
0.27 | 123.07 | 283.62 | 346.98
0.28 | 125.61 | 294.41 | 358.46
0.29 | 127.91 | 305.41 | 370.17
0.3 | 130.27 | 316.44 | 381.89
0.31 | 132.33 | 327.23 | 393.29
0.32 | 134.3 | 337.95 | 404.67
0.33 | 136.23 | 348.73 | 416.04
0.34 | 137.81 | 359.29 | 427.34
0.35 | 139.41 | 369.82 | 438.48
0.36 | 141.1 | 380.2 | 449.54
0.37 | 142.28 | 390.44 | 460.35
0.38 | 143.7 | 400.62 | 471.27
0.39 | 144.91 | 410.57 | 482.02
0.4 | 146.17 | 420.38 | 492.49
0.41 | 147.29 | 430.04 | 503.03
0.42 | 148.33 | 439.5 | 513.13
0.43 | 149.32 | 448.82 | 523.33
0.44 | 150.37 | 457.87 | 533.24
0.45 | 151.24 | 466.7 | 543.02
0.46 | 151.98 | 475.37 | 552.65
0.47 | 152.99 | 483.83 | 561.93
0.48 | 153.63 | 491.96 | 570.8
0.49 | 154.46 | 499.76 | 579.8
0.5 | 155 | 507.42 | 588.6

## Tranconductance (mS-mm)
VGS (V) | VDS = 0.100 V | VDS = 0.500 V | VDS = 0.900 V
-0.75 | -0.00381 | -0.0155 | -0.0427
-0.74 | -0.00348 | -0.014865 | -0.04305
-0.73 | -0.00336 | -0.01429 | -0.04195
-0.72 | -0.00317 | -0.013705 | -0.0408
-0.71 | -0.00317 | -0.011125 | -0.0394
-0.7 | -0.003405 | -0.01188 | -0.03645
-0.69 | -0.0029 | -0.011915 | -0.0352
-0.68 | -0.0027 | -0.011305 | -0.03485
-0.67 | -0.002622 | -0.01227 | -0.03445
-0.66 | -0.002394 | -0.010805 | -0.03635
-0.65 | -0.002213 | -0.009505 | -0.03265
-0.64 | -0.0021145 | -0.008375 | -0.02845
-0.63 | -0.0021915 | -0.00912 | -0.0289
-0.62 | -0.002274 | -0.009705 | -0.03085
-0.61 | -0.001962 | -0.00909 | -0.02845
-0.6 | -0.0016805 | -0.008155 | -0.0264
-0.59 | -0.001636 | -0.008105 | -0.0296
-0.58 | -0.001776 | -0.008005 | -0.02875
-0.57 | -0.001795 | -0.00768 | -0.0237
-0.56 | -0.0015655 | -0.00785 | -0.02055
-0.55 | -0.0014335 | -0.00695 | -0.02465
-0.54 | -0.0012385 | -0.005545 | -0.0252
-0.53 | -0.0012055 | -0.005105 | -0.02215
-0.52 | -0.001293 | -0.005345 | -0.0214
-0.51 | -0.001164 | -0.005715 | -0.02205
-0.5 | -0.000916 | -0.00546 | -0.0192
-0.49 | -0.0009435 | -0.004865 | -0.0173
-0.48 | -0.000968 | -0.004455 | -0.0172
-0.47 | -0.000599 | -0.003855 | -0.016
-0.46 | -0.0003495 | -0.00299 | -0.01345
-0.45 | -0.000318 | -0.002485 | -0.00775
-0.44 | 4.3e-05 | -0.00134 | -0.0046
-0.43 | 0.000488 | 0.000535 | -0.0011
-0.42 | 0.0009345 | 0.002385 | 0.00595
-0.41 | 0.0016515 | 0.00463 | 0.0128
-0.4 | 0.002666 | 0.00757 | 0.02665
-0.39 | 0.0038765 | 0.012465 | 0.0459
-0.38 | 0.005592 | 0.01914 | 0.0689
-0.37 | 0.0081335 | 0.02776 | 0.1013
-0.36 | 0.013089 | 0.039265 | 0.14405
-0.35 | 0.0182535 | 0.055485 | 0.20745
-0.34 | 0.02352 | 0.079145 | 0.2958
-0.33 | 0.032705 | 0.11051 | 0.4171
-0.32 | 0.04539 | 0.163365 | 0.5897
-0.31 | 0.062985 | 0.224325 | 0.8298
-0.3 | 0.086475 | 0.29675 | 1.1436
-0.29 | 0.119065 | 0.41025 | 1.5966
-0.28 | 0.181115 | 0.5699 | 2.2162
-0.27 | 0.24776 | 0.78545 | 3.0225
-0.26 | 0.3188 | 1.0747 | 4.0965
-0.25 | 0.43555 | 1.53555 | 5.577
-0.24 | 0.6003 | 2.0552 | 7.689
-0.23 | 0.82185 | 2.736 | 10.5075
-0.22 | 1.1088 | 3.7495 | 14.1085
-0.21 | 1.5905 | 5.049 | 18.741
-0.2 | 2.1545 | 6.825 | 24.845
-0.19 | 2.836 | 9.1925 | 33.735
-0.18 | 3.8115 | 12.286 | 43.98
-0.17 | 5.126 | 16.149 | 57.53
-0.16 | 6.9035 | 21.5705 | 73.23
-0.15 | 9.275 | 28.675 | 93.515
-0.14 | 12.2375 | 37.15 | 121.11
-0.13 | 16.281 | 48.385 | 149.76
-0.12 | 21.452 | 62.155 | 178
-0.11 | 28.17 | 79.49 | 217.2
-0.1 | 36.945 | 101.35 | 263.3
-0.09 | 47.315 | 126.95 | 305.7
-0.08 | 60.425 | 154.05 | 351.1
-0.07 | 75.83 | 186.75 | 394.65
-0.06 | 95.195 | 229.35 | 450.35
-0.05 | 115.865 | 270.9 | 504.85
-0.04 | 140.13 | 316.6 | 548.25
-0.03 | 169.55 | 360.45 | 595.95
-0.02 | 200.15 | 410.8 | 646.2
-0.01 | 233.9 | 469.5 | 700.3
0 | 266.4 | 516.75 | 744.5
0.01 | 299.55 | 560.85 | 777.5
0.02 | 334.95 | 611.95 | 821
0.03 | 367.7 | 660.15 | 856.5
0.04 | 394.75 | 702.55 | 885
0.05 | 421 | 744.05 | 921.5
0.06 | 446.5 | 787 | 956.5
0.07 | 464.4 | 824 | 985
0.08 | 477.8 | 843 | 997
0.09 | 487.75 | 881 | 1021
0.1 | 490.3 | 916.5 | 1051.5
0.11 | 492.1 | 940.5 | 1073.5
0.12 | 497 | 968 | 1091
0.13 | 491 | 981 | 1093
0.14 | 476 | 1003 | 1109
0.15 | 464.5 | 1026 | 1132.5
0.16 | 453 | 1036.5 | 1136
0.17 | 436.5 | 1040.5 | 1140.5
0.18 | 428 | 1058 | 1148.5
0.19 | 407 | 1077 | 1153
0.2 | 377 | 1085 | 1171.5
0.21 | 361.5 | 1094 | 1175.5
0.22 | 344.5 | 1084 | 1158
0.23 | 331.5 | 1091.5 | 1166
0.24 | 316.5 | 1106 | 1182.5
0.25 | 292 | 1102.5 | 1173
0.26 | 269 | 1102.5 | 1166
0.27 | 256.5 | 1090 | 1160
0.28 | 242 | 1089.5 | 1159.5
0.29 | 233 | 1101.5 | 1171.5
0.3 | 221 | 1091 | 1156
0.31 | 201.5 | 1075.5 | 1139
0.32 | 195 | 1075 | 1137.5
0.33 | 175.5 | 1067 | 1133.5
0.34 | 159 | 1054.5 | 1122
0.35 | 164.5 | 1045.5 | 1110
0.36 | 143.5 | 1031 | 1093.5
0.37 | 130 | 1021 | 1086.5
0.38 | 131.5 | 1006.5 | 1083.5
0.39 | 123.5 | 988 | 1061
0.4 | 119 | 973.5 | 1050.5
0.41 | 108 | 956 | 1032
0.42 | 101.5 | 939 | 1015
0.43 | 102 | 918.5 | 1005.5
0.44 | 96 | 894 | 984.5
0.45 | 80.5 | 875 | 970.5
0.46 | 87.5 | 856.5 | 945.5
0.47 | 82.5 | 829.5 | 907.5
0.48 | 73.5 | 796.5 | 893.5
0.49 | 68.5 | 773 | 890
0.5 | 54 | 766 | 880