## IDS-VDS Characteristic (mA-mm)
VGS (V) | VDS = 0.100 V | VDS = 0.500 V | VDS = 0.900 V
-0.75 | 0.000714 | 0.003597 | 0.013345
-0.74 | 0.0006776 | 0.0034202 | 0.012867
-0.73 | 0.0006425 | 0.0032966 | 0.012464
-0.72 | 0.0006101 | 0.0031676 | 0.012055
-0.71 | 0.0005837 | 0.0030474 | 0.011708
-0.7 | 0.0005568 | 0.0029216 | 0.011263
-0.69 | 0.0005257 | 0.0027903 | 0.010867
-0.68 | 0.00049727 | 0.0027076 | 0.010494
-0.67 | 0.0004731 | 0.0025949 | 0.010138
-0.66 | 0.00045128 | 0.0024965 | 0.009874
-0.65 | 0.00042762 | 0.0023862 | 0.009533
-0.64 | 0.00040618 | 0.0022967 | 0.009184
-0.63 | 0.00038736 | 0.0022033 | 0.008873
-0.62 | 0.00036689 | 0.0021041 | 0.008557
-0.61 | 0.00034927 | 0.0020139 | 0.008318
-0.6 | 0.00032973 | 0.0019458 | 0.008021
-0.59 | 0.00031153 | 0.0018628 | 0.007762
-0.58 | 0.00029726 | 0.0017856 | 0.007477
-0.57 | 0.00028308 | 0.0017101 | 0.007218
-0.56 | 0.00027003 | 0.0016437 | 0.006973
-0.55 | 0.00025433 | 0.0015795 | 0.006681
-0.54 | 0.00024155 | 0.0015162 | 0.00647
-0.53 | 0.00022977 | 0.0014631 | 0.006258
-0.52 | 0.00021992 | 0.0014012 | 0.006031
-0.51 | 0.00020819 | 0.0013449 | 0.005816
-0.5 | 0.00019646 | 0.001293 | 0.00563
-0.49 | 0.00018838 | 0.0012444 | 0.005436
-0.48 | 0.00018074 | 0.0012009 | 0.005251
-0.47 | 0.00017388 | 0.0011502 | 0.005104
-0.46 | 0.00016795 | 0.0011197 | 0.004973
-0.45 | 0.00016499 | 0.0010926 | 0.0048595
-0.44 | 0.00016292 | 0.0010758 | 0.0047499
-0.43 | 0.00016648 | 0.0010716 | 0.0047366
-0.42 | 0.00017229 | 0.0010701 | 0.0047457
-0.41 | 0.00018449 | 0.0011046 | 0.0048096
-0.4 | 0.00020232 | 0.0011502 | 0.0049872
-0.39 | 0.00023241 | 0.0012537 | 0.0052883
-0.38 | 0.00027565 | 0.0013835 | 0.005801
-0.37 | 0.00033569 | 0.001588 | 0.006524
-0.36 | 0.0004236 | 0.0018821 | 0.007604
-0.35 | 0.00054653 | 0.0022982 | 0.009155
-0.34 | 0.0007629 | 0.0028962 | 0.011403
-0.33 | 0.0010156 | 0.0037334 | 0.014615
-0.32 | 0.0013675 | 0.0049025 | 0.019086
-0.31 | 0.0018538 | 0.006698 | 0.025294
-0.3 | 0.0025292 | 0.00898 | 0.034138
-0.29 | 0.0034479 | 0.012193 | 0.04669
-0.28 | 0.0047486 | 0.016603 | 0.06384
-0.27 | 0.006834 | 0.02281 | 0.0872
-0.26 | 0.009345 | 0.031084 | 0.11971
-0.25 | 0.012731 | 0.042671 | 0.16453
-0.24 | 0.017511 | 0.05892 | 0.22524
-0.23 | 0.02401 | 0.0808 | 0.30681
-0.22 | 0.032963 | 0.11046 | 0.42062
-0.21 | 0.044946 | 0.14921 | 0.5728
-0.2 | 0.06287 | 0.20393 | 0.7692
-0.19 | 0.08544 | 0.27664 | 1.0438
-0.18 | 0.11646 | 0.37602 | 1.404
-0.17 | 0.15786 | 0.50874 | 1.8811
-0.16 | 0.21343 | 0.6852 | 2.4901
-0.15 | 0.28789 | 0.9182 | 3.283
-0.14 | 0.38824 | 1.2196 | 4.3285
-0.13 | 0.52021 | 1.6231 | 5.6012
-0.12 | 0.7003 | 2.1428 | 7.214
-0.11 | 0.9343 | 2.8131 | 9.109
-0.1 | 1.2427 | 3.6757 | 11.456
-0.09 | 1.6469 | 4.763 | 14.295
-0.08 | 2.1589 | 6.118 | 17.469
-0.07 | 2.8153 | 7.782 | 21.215
-0.06 | 3.6303 | 9.837 | 25.451
-0.05 | 4.6813 | 12.248 | 30.236
-0.04 | 5.906 | 15.154 | 35.497
-0.03 | 7.435 | 18.466 | 41.303
-0.02 | 9.272 | 22.366 | 47.492
-0.01 | 11.414 | 26.767 | 54.327
0 | 13.941 | 31.693 | 61.67
0.01 | 16.789 | 37.126 | 69.38
0.02 | 19.955 | 43.072 | 77.45
0.03 | 23.474 | 49.573 | 86.09
0.04 | 27.364 | 56.407 | 94.87
0.05 | 31.466 | 63.75 | 104.17
0.06 | 35.878 | 71.47 | 113.8
0.07 | 40.607 | 79.79 | 123.72
0.08 | 45.405 | 88.28 | 133.92
0.09 | 50.326 | 97.2 | 144.23
0.1 | 55.304 | 106.31 | 154.9
0.11 | 60.35 | 115.81 | 165.65
0.12 | 65.41 | 125.61 | 176.83
0.13 | 70.41 | 135.6 | 187.92
0.14 | 75.36 | 145.79 | 199.21
0.15 | 80.34 | 156.01 | 210.69
0.16 | 85.23 | 166.76 | 222.34
0.17 | 89.85 | 177.43 | 234.04
0.18 | 94.2 | 188.25 | 245.6
0.19 | 98.43 | 199.32 | 257.5
0.2 | 102.38 | 210.13 | 269.4
0.21 | 106.37 | 221.46 | 281.52
0.22 | 110.22 | 232.66 | 293.57
0.23 | 113.8 | 243.91 | 305.37
0.24 | 117.11 | 255.04 | 317.48
0.25 | 120.09 | 266.45 | 329.49
0.26 | 122.92 | 277.7 | 341.36
0.27 | 125.79 | 288.93 | 353.38
0.28 | 128.47 | 300.27 | 365.27
0.29 | 131.2 | 311.31 | 377.08
0.3 | 133.4 | 322.63 | 388.98
0.31 | 135.41 | 333.7 | 400.8
0.32 | 137.33 | 344.74 | 412.25
0.33 | 139.41 | 355.85 | 423.97
0.34 | 141.46 | 366.56 | 435.48
0.35 | 143.1 | 377.41 | 446.76
0.36 | 144.54 | 387.98 | 458.13
0.37 | 145.89 | 398.56 | 469.09
0.38 | 147.71 | 408.98 | 480.26
0.39 | 149.11 | 419.11 | 491.04
0.4 | 150.06 | 429.12 | 501.71
0.41 | 151.12 | 438.95 | 512.32
0.42 | 152.22 | 448.75 | 522.7
0.43 | 153.73 | 458.12 | 532.99
0.44 | 154.6 | 467.41 | 542.95
0.45 | 155.37 | 476.29 | 552.84
0.46 | 156.09 | 485.2 | 562.49
0.47 | 157.29 | 493.82 | 571.8
0.48 | 158.27 | 502.02 | 581.2
0.49 | 158.96 | 510.06 | 590.1
0.5 | 159.31 | 517.76 | 599

## Tranconductance (mS-mm)
VGS (V) | VDS = 0.100 V | VDS = 0.500 V | VDS = 0.900 V
-0.75 | -0.00364 | -0.01768 | -0.0478
-0.74 | -0.003575 | -0.01502 | -0.04405
-0.73 | -0.003375 | -0.01263 | -0.0406
-0.72 | -0.00294 | -0.01246 | -0.0378
-0.71 | -0.002665 | -0.0123 | -0.0396
-0.7 | -0.0029 | -0.012855 | -0.04205
-0.69 | -0.0029765 | -0.0107 | -0.03845
-0.68 | -0.00263 | -0.00977 | -0.03645
-0.67 | -0.0022995 | -0.010555 | -0.031
-0.66 | -0.002274 | -0.010435 | -0.03025
-0.65 | -0.002255 | -0.00999 | -0.0345
-0.64 | -0.002013 | -0.009145 | -0.033
-0.63 | -0.0019645 | -0.00963 | -0.03135
-0.62 | -0.0019045 | -0.00947 | -0.02775
-0.61 | -0.001858 | -0.007915 | -0.0268
-0.6 | -0.001887 | -0.007555 | -0.0278
-0.59 | -0.0016235 | -0.00801 | -0.0272
-0.58 | -0.0014225 | -0.007635 | -0.0272
-0.57 | -0.0013615 | -0.007095 | -0.0252
-0.56 | -0.0014375 | -0.00653 | -0.02685
-0.55 | -0.001424 | -0.006375 | -0.02515
-0.54 | -0.001228 | -0.00582 | -0.02115
-0.53 | -0.0010815 | -0.00575 | -0.02195
-0.52 | -0.001079 | -0.00591 | -0.0221
-0.51 | -0.001173 | -0.00541 | -0.02005
-0.5 | -0.0009905 | -0.005025 | -0.019
-0.49 | -0.000786 | -0.004605 | -0.01895
-0.48 | -0.000725 | -0.00471 | -0.0166
-0.47 | -0.0006395 | -0.00406 | -0.0139
-0.46 | -0.0004445 | -0.00288 | -0.012225
-0.45 | -0.0002515 | -0.002195 | -0.011155
-0.44 | 7.45e-05 | -0.00105 | -0.006145
-0.43 | 0.0004685 | -0.000285 | -0.00021
-0.42 | 0.0009005 | 0.00165 | 0.00365
-0.41 | 0.0015015 | 0.004005 | 0.012075
-0.4 | 0.002396 | 0.007455 | 0.023935
-0.39 | 0.0036665 | 0.011665 | 0.04069
-0.38 | 0.005164 | 0.016715 | 0.061785
-0.37 | 0.0073975 | 0.02493 | 0.09015
-0.36 | 0.010542 | 0.03551 | 0.13155
-0.35 | 0.016965 | 0.050705 | 0.18995
-0.34 | 0.0234535 | 0.07176 | 0.273
-0.33 | 0.03023 | 0.100315 | 0.38415
-0.32 | 0.04191 | 0.14823 | 0.53395
-0.31 | 0.058085 | 0.203875 | 0.7526
-0.3 | 0.079705 | 0.27475 | 1.0698
-0.29 | 0.11097 | 0.38115 | 1.4851
-0.28 | 0.169305 | 0.53085 | 2.0255
-0.27 | 0.22982 | 0.72405 | 2.7935
-0.26 | 0.29485 | 0.99305 | 3.8665
-0.25 | 0.4083 | 1.3918 | 5.2765
-0.24 | 0.56395 | 1.90645 | 7.114
-0.23 | 0.7726 | 2.577 | 9.769
-0.22 | 1.0468 | 3.4205 | 13.2995
-0.21 | 1.49535 | 4.6735 | 17.429
-0.2 | 2.0247 | 6.3715 | 23.55
-0.19 | 2.6795 | 8.6045 | 31.74
-0.18 | 3.621 | 11.605 | 41.865
-0.17 | 4.8485 | 15.459 | 54.305
-0.16 | 6.5015 | 20.473 | 70.095
-0.15 | 8.7405 | 26.72 | 91.92
-0.14 | 11.616 | 35.245 | 115.91
-0.13 | 15.603 | 46.16 | 144.275
-0.12 | 20.7045 | 59.5 | 175.39
-0.11 | 27.12 | 76.645 | 212.1
-0.1 | 35.63 | 97.495 | 259.3
-0.09 | 45.81 | 122.115 | 300.65
-0.08 | 58.42 | 150.95 | 346
-0.07 | 73.57 | 185.95 | 399.1
-0.06 | 93.3 | 223.3 | 451.05
-0.05 | 113.785 | 265.85 | 502.3
-0.04 | 137.685 | 310.9 | 553.35
-0.03 | 168.3 | 360.6 | 599.75
-0.02 | 198.95 | 415.05 | 651.2
-0.01 | 233.45 | 466.35 | 708.9
0 | 268.75 | 517.95 | 752.65
0.01 | 300.7 | 568.95 | 789
0.02 | 334.25 | 622.35 | 835.5
0.03 | 370.45 | 666.75 | 871
0.04 | 399.6 | 708.85 | 904
0.05 | 425.7 | 753.15 | 946.5
0.06 | 457.05 | 802 | 977.5
0.07 | 476.35 | 840.5 | 1006
0.08 | 485.95 | 870.5 | 1025.5
0.09 | 494.95 | 901.5 | 1049
0.1 | 501.2 | 930.5 | 1071
0.11 | 505.3 | 965 | 1096.5
0.12 | 503 | 989.5 | 1113.5
0.13 | 497.5 | 1009 | 1119
0.14 | 496.5 | 1020.5 | 1138.5
0.15 | 493.5 | 1048.5 | 1156.5
0.16 | 475.5 | 1071 | 1167.5
0.17 | 448.5 | 1074.5 | 1163
0.18 | 429 | 1094.5 | 1173
0.19 | 409 | 1094 | 1190
0.2 | 397 | 1107 | 1201
0.21 | 392 | 1126.5 | 1208.5
0.22 | 371.5 | 1122.5 | 1192.5
0.23 | 344.5 | 1119 | 1195.5
0.24 | 314.5 | 1127 | 1206
0.25 | 290.5 | 1133 | 1194
0.26 | 285 | 1124 | 1194.5
0.27 | 277.5 | 1128.5 | 1195.5
0.28 | 270.5 | 1119 | 1185
0.29 | 246.5 | 1118 | 1185.5
0.3 | 210.5 | 1119.5 | 1186
0.31 | 196.5 | 1105.5 | 1163.5
0.32 | 200 | 1107.5 | 1158.5
0.33 | 206.5 | 1091 | 1161.5
0.34 | 184.5 | 1078 | 1139.5
0.35 | 154 | 1071 | 1132.5
0.36 | 139.5 | 1057.5 | 1116.5
0.37 | 158.5 | 1050 | 1106.5
0.38 | 161 | 1027.5 | 1097.5
0.39 | 117.5 | 1007 | 1072.5
0.4 | 100.5 | 992 | 1064
0.41 | 108 | 981.5 | 1049.5
0.42 | 130.5 | 958.5 | 1033.5
0.43 | 119 | 933 | 1012.5
0.44 | 82 | 908.5 | 992.5
0.45 | 74.5 | 889.5 | 977
0.46 | 96 | 876.5 | 948
0.47 | 109 | 841 | 935.5
0.48 | 83.5 | 812 | 915
0.49 | 52 | 787 | 890
0.5 | 35 | 770 | 890