## IDS-VDS Characteristic (mA-mm)
VGS (V) | VDS = 0.100 V | VDS = 0.500 V | VDS = 0.900 V
-0.75 | 0.0007361 | 0.0036029 | 0.013163
-0.74 | 0.0007051 | 0.0034539 | 0.012734
-0.73 | 0.0006675 | 0.0033407 | 0.012339
-0.72 | 0.000634 | 0.0031747 | 0.011966
-0.71 | 0.0006017 | 0.0030652 | 0.01156
-0.7 | 0.0005715 | 0.0029568 | 0.011188
-0.69 | 0.0005471 | 0.0028456 | 0.010858
-0.68 | 0.0005199 | 0.0027294 | 0.010504
-0.67 | 0.00049209 | 0.002634 | 0.010154
-0.66 | 0.00046777 | 0.0025246 | 0.009769
-0.65 | 0.00044438 | 0.0024146 | 0.009431
-0.64 | 0.00042768 | 0.0023032 | 0.009162
-0.63 | 0.00040095 | 0.0022156 | 0.008883
-0.62 | 0.00038123 | 0.0021234 | 0.00857
-0.61 | 0.00036465 | 0.0020552 | 0.008293
-0.6 | 0.00034221 | 0.001975 | 0.007984
-0.59 | 0.00032642 | 0.0018939 | 0.007726
-0.58 | 0.00031057 | 0.0018136 | 0.007446
-0.57 | 0.0002947 | 0.0017403 | 0.007214
-0.56 | 0.00028221 | 0.0016726 | 0.006913
-0.55 | 0.00026649 | 0.0016045 | 0.006677
-0.54 | 0.00025433 | 0.0015429 | 0.006444
-0.53 | 0.00024144 | 0.0014789 | 0.006253
-0.52 | 0.00022828 | 0.0014158 | 0.00604
-0.51 | 0.00021856 | 0.0013754 | 0.005833
-0.5 | 0.00020893 | 0.0013115 | 0.005623
-0.49 | 0.00019849 | 0.0012652 | 0.005447
-0.48 | 0.00018799 | 0.0012295 | 0.005298
-0.47 | 0.00018242 | 0.0011865 | 0.005138
-0.46 | 0.000176 | 0.0011482 | 0.0049958
-0.45 | 0.00017337 | 0.0011207 | 0.0048959
-0.44 | 0.00017315 | 0.0010964 | 0.004811
-0.43 | 0.000175 | 0.0010945 | 0.0047802
-0.42 | 0.00018168 | 0.0011047 | 0.0047941
-0.41 | 0.00019321 | 0.0011378 | 0.00487
-0.4 | 0.00021319 | 0.0011924 | 0.0051045
-0.39 | 0.00024496 | 0.0012906 | 0.0054292
-0.38 | 0.00029086 | 0.0014377 | 0.006005
-0.37 | 0.00035617 | 0.0016587 | 0.006745
-0.36 | 0.00044881 | 0.0019623 | 0.007878
-0.35 | 0.0005905 | 0.002415 | 0.009539
-0.34 | 0.0007768 | 0.0030512 | 0.011902
-0.33 | 0.0010355 | 0.0039356 | 0.015242
-0.32 | 0.0013946 | 0.0051725 | 0.019987
-0.31 | 0.0018887 | 0.007071 | 0.026615
-0.3 | 0.0025883 | 0.009511 | 0.035902
-0.29 | 0.0035454 | 0.012907 | 0.048917
-0.28 | 0.0048647 | 0.017499 | 0.06695
-0.27 | 0.007073 | 0.023976 | 0.09222
-0.26 | 0.009694 | 0.032777 | 0.12543
-0.25 | 0.013264 | 0.044793 | 0.17208
-0.24 | 0.018188 | 0.06253 | 0.23508
-0.23 | 0.024884 | 0.08545 | 0.32158
-0.22 | 0.03404 | 0.11632 | 0.43689
-0.21 | 0.046442 | 0.15761 | 0.5972
-0.2 | 0.06511 | 0.21448 | 0.8067
-0.19 | 0.08888 | 0.29024 | 1.0845
-0.18 | 0.12095 | 0.39407 | 1.4597
-0.17 | 0.16343 | 0.53168 | 1.9461
-0.16 | 0.22151 | 0.7141 | 2.5718
-0.15 | 0.29727 | 0.9537 | 3.3968
-0.14 | 0.40202 | 1.2677 | 4.4328
-0.13 | 0.53886 | 1.6832 | 5.735
-0.12 | 0.7246 | 2.2258 | 7.387
-0.11 | 0.9648 | 2.9129 | 9.336
-0.1 | 1.2777 | 3.8122 | 11.688
-0.09 | 1.6938 | 4.9098 | 14.554
-0.08 | 2.2125 | 6.311 | 17.769
-0.07 | 2.886 | 8.025 | 21.533
-0.06 | 3.7219 | 10.071 | 25.854
-0.05 | 4.7719 | 12.538 | 30.61
-0.04 | 6.001 | 15.458 | 35.869
-0.03 | 7.565 | 18.874 | 41.701
-0.02 | 9.401 | 22.777 | 47.991
-0.01 | 11.572 | 27.232 | 54.79
0 | 14.119 | 32.165 | 62.16
0.01 | 16.942 | 37.637 | 69.89
0.02 | 20.145 | 43.54 | 78.05
0.03 | 23.696 | 50.1 | 86.53
0.04 | 27.553 | 56.958 | 95.49
0.05 | 31.673 | 64.28 | 104.75
0.06 | 36.097 | 72.04 | 114.33
0.07 | 40.747 | 80.31 | 124.19
0.08 | 45.548 | 88.82 | 134.36
0.09 | 50.503 | 97.63 | 144.73
0.1 | 55.483 | 106.97 | 155.37
0.11 | 60.42 | 116.15 | 166.19
0.12 | 65.56 | 126.07 | 177.15
0.13 | 70.57 | 136.03 | 188.41
0.14 | 75.48 | 146.13 | 199.78
0.15 | 80.31 | 156.49 | 211.16
0.16 | 85.14 | 167.06 | 222.98
0.17 | 89.79 | 177.75 | 234.38
0.18 | 94.17 | 188.45 | 246.26
0.19 | 98.36 | 199.45 | 258.03
0.2 | 102.42 | 210.37 | 269.9
0.21 | 106.26 | 221.59 | 281.89
0.22 | 110.06 | 232.76 | 293.85
0.23 | 113.52 | 243.93 | 305.79
0.24 | 116.79 | 255.23 | 317.71
0.25 | 119.88 | 266.38 | 329.84
0.26 | 122.9 | 277.66 | 341.55
0.27 | 125.57 | 288.92 | 353.54
0.28 | 128.29 | 300.06 | 365.53
0.29 | 130.78 | 311.29 | 377.3
0.3 | 132.97 | 322.44 | 389.25
0.31 | 135.3 | 333.52 | 400.73
0.32 | 137.16 | 344.56 | 412.45
0.33 | 139.09 | 355.49 | 423.98
0.34 | 141.04 | 366.2 | 435.43
0.35 | 142.62 | 376.97 | 446.68
0.36 | 144.18 | 387.54 | 457.89
0.37 | 145.67 | 398.1 | 469.05
0.38 | 147.09 | 408.45 | 480.01
0.39 | 148.46 | 418.4 | 490.82
0.4 | 149.84 | 428.44 | 501.28
0.41 | 150.76 | 438.24 | 511.89
0.42 | 151.96 | 447.98 | 522.32
0.43 | 153.09 | 457.33 | 532.48
0.44 | 153.96 | 466.47 | 542.56
0.45 | 155.12 | 475.44 | 552.13
0.46 | 155.81 | 484.23 | 561.93
0.47 | 156.77 | 492.72 | 571.1
0.48 | 157.59 | 500.83 | 580.2
0.49 | 158.19 | 508.83 | 589.4
0.5 | 158.99 | 516.54 | 598

## Tranconductance (mS-mm)
VGS (V) | VDS = 0.100 V | VDS = 0.500 V | VDS = 0.900 V
-0.75 | -0.0031 | -0.0149 | -0.0429
-0.74 | -0.00343 | -0.01311 | -0.0412
-0.73 | -0.003555 | -0.01396 | -0.0384
-0.72 | -0.00329 | -0.013775 | -0.03895
-0.71 | -0.003125 | -0.010895 | -0.0389
-0.7 | -0.00273 | -0.01098 | -0.0351
-0.69 | -0.00258 | -0.01137 | -0.0342
-0.68 | -0.0027505 | -0.01058 | -0.0352
-0.67 | -0.0026065 | -0.01024 | -0.03675
-0.66 | -0.0023855 | -0.01097 | -0.03615
-0.65 | -0.0020045 | -0.01107 | -0.03035
-0.64 | -0.0021715 | -0.00995 | -0.0274
-0.63 | -0.0023225 | -0.00899 | -0.0296
-0.62 | -0.001815 | -0.00802 | -0.0295
-0.61 | -0.001951 | -0.00742 | -0.0293
-0.6 | -0.0019115 | -0.008065 | -0.02835
-0.59 | -0.001582 | -0.00807 | -0.0269
-0.58 | -0.001586 | -0.00768 | -0.0256
-0.57 | -0.001418 | -0.00705 | -0.02665
-0.56 | -0.0014105 | -0.00679 | -0.02685
-0.55 | -0.001394 | -0.006485 | -0.02345
-0.54 | -0.0012525 | -0.00628 | -0.0212
-0.53 | -0.0013025 | -0.006355 | -0.0202
-0.52 | -0.001144 | -0.005175 | -0.021
-0.51 | -0.0009675 | -0.005215 | -0.02085
-0.5 | -0.0010035 | -0.00551 | -0.0193
-0.49 | -0.001047 | -0.0041 | -0.01625
-0.48 | -0.0008035 | -0.003935 | -0.01545
-0.47 | -0.0005995 | -0.004065 | -0.01511
-0.46 | -0.0004525 | -0.00329 | -0.012105
-0.45 | -0.0001425 | -0.00259 | -0.00924
-0.44 | 8.15e-05 | -0.00131 | -0.005785
-0.43 | 0.0004265 | 0.000415 | -0.000845
-0.42 | 0.0009105 | 0.002165 | 0.00449
-0.41 | 0.0015755 | 0.004385 | 0.01552
-0.4 | 0.0025875 | 0.00764 | 0.02796
-0.39 | 0.0038835 | 0.012265 | 0.045025
-0.38 | 0.0055605 | 0.018405 | 0.06579
-0.37 | 0.0078975 | 0.02623 | 0.09365
-0.36 | 0.0117165 | 0.037815 | 0.1397
-0.35 | 0.0163995 | 0.054445 | 0.2012
-0.34 | 0.02225 | 0.07603 | 0.28515
-0.33 | 0.03089 | 0.106065 | 0.40425
-0.32 | 0.04266 | 0.15677 | 0.56865
-0.31 | 0.059685 | 0.216925 | 0.79575
-0.3 | 0.082835 | 0.2918 | 1.1151
-0.29 | 0.11382 | 0.3994 | 1.5524
-0.28 | 0.17638 | 0.55345 | 2.16515
-0.27 | 0.241465 | 0.7639 | 2.924
-0.26 | 0.30955 | 1.04085 | 3.993
-0.25 | 0.4247 | 1.48765 | 5.4825
-0.24 | 0.581 | 2.03285 | 7.475
-0.23 | 0.7926 | 2.6895 | 10.0905
-0.22 | 1.0779 | 3.608 | 13.781
-0.21 | 1.5535 | 4.908 | 18.4905
-0.2 | 2.1219 | 6.6315 | 24.365
-0.19 | 2.792 | 8.9795 | 32.65
-0.18 | 3.7275 | 12.072 | 43.08
-0.17 | 5.028 | 16.0015 | 55.605
-0.16 | 6.692 | 21.101 | 72.535
-0.15 | 9.0255 | 27.68 | 93.05
-0.14 | 12.0795 | 36.475 | 116.91
-0.13 | 16.129 | 47.905 | 147.71
-0.12 | 21.297 | 61.485 | 180.05
-0.11 | 27.655 | 79.32 | 215.05
-0.1 | 36.45 | 99.845 | 260.9
-0.09 | 46.74 | 124.94 | 304.05
-0.08 | 59.61 | 155.76 | 348.95
-0.07 | 75.47 | 188 | 404.25
-0.06 | 94.295 | 225.65 | 453.85
-0.05 | 113.955 | 269.35 | 500.75
-0.04 | 139.655 | 316.8 | 554.55
-0.03 | 170 | 365.95 | 606.1
-0.02 | 200.35 | 417.9 | 654.45
-0.01 | 235.9 | 469.4 | 708.45
0 | 268.5 | 520.25 | 755
0.01 | 301.3 | 568.75 | 794.5
0.02 | 337.7 | 623.15 | 832
0.03 | 370.4 | 670.9 | 872
0.04 | 398.85 | 709 | 911
0.05 | 427.2 | 754.1 | 942
0.06 | 453.7 | 801.5 | 972
0.07 | 472.55 | 839 | 1001.5
0.08 | 487.8 | 866 | 1027
0.09 | 496.75 | 907.5 | 1050.5
0.1 | 495.85 | 926 | 1073
0.11 | 503.85 | 955 | 1089
0.12 | 507.5 | 994 | 1111
0.13 | 496 | 1003 | 1131.5
0.14 | 487 | 1023 | 1137.5
0.15 | 483 | 1046.5 | 1160
0.16 | 474 | 1063 | 1161
0.17 | 451.5 | 1069.5 | 1164
0.18 | 428.5 | 1085 | 1182.5
0.19 | 412.5 | 1096 | 1182
0.2 | 395 | 1107 | 1193
0.21 | 382 | 1119.5 | 1197.5
0.22 | 363 | 1117 | 1195
0.23 | 336.5 | 1123.5 | 1193
0.24 | 318 | 1122.5 | 1202.5
0.25 | 305.5 | 1121.5 | 1192
0.26 | 284.5 | 1127 | 1185
0.27 | 269.5 | 1120 | 1199
0.28 | 260.5 | 1118.5 | 1188
0.29 | 234 | 1119 | 1186
0.3 | 226 | 1111.5 | 1171.5
0.31 | 209.5 | 1106 | 1160
0.32 | 189.5 | 1098.5 | 1162.5
0.33 | 194 | 1082 | 1149
0.34 | 176.5 | 1074 | 1135
0.35 | 157 | 1067 | 1123
0.36 | 152.5 | 1056.5 | 1118.5
0.37 | 145.5 | 1045.5 | 1106
0.38 | 139.5 | 1015 | 1088.5
0.39 | 137.5 | 999.5 | 1063.5
0.4 | 115 | 992 | 1053.5
0.41 | 106 | 977 | 1052
0.42 | 116.5 | 954.5 | 1029.5
0.43 | 100 | 924.5 | 1012
0.44 | 101.5 | 905.5 | 982.5
0.45 | 92.5 | 888 | 968.5
0.46 | 82.5 | 864 | 948.5
0.47 | 89 | 830 | 913.5
0.48 | 71 | 805.5 | 915
0.49 | 70 | 785.5 | 890
0.5 | 80 | 771 | 860