## IDS-VDS Characteristic (mA-mm)
VGS (V) | VDS = 0.100 V | VDS = 0.500 V | VDS = 0.900 V
-0.75 | 0.0007753 | 0.0036217 | 0.013039
-0.74 | 0.0007273 | 0.0035069 | 0.012682
-0.73 | 0.0006959 | 0.0033807 | 0.012228
-0.72 | 0.0006643 | 0.0032333 | 0.011867
-0.71 | 0.0006336 | 0.003114 | 0.011476
-0.7 | 0.0006056 | 0.0030118 | 0.011074
-0.69 | 0.0005762 | 0.002883 | 0.010753
-0.68 | 0.0005483 | 0.0027616 | 0.010382
-0.67 | 0.0005198 | 0.0026577 | 0.010027
-0.66 | 0.0004972 | 0.0025685 | 0.009724
-0.65 | 0.00047295 | 0.0024734 | 0.009445
-0.64 | 0.00044897 | 0.0023567 | 0.009106
-0.63 | 0.00042586 | 0.0022673 | 0.008844
-0.62 | 0.00040318 | 0.0021885 | 0.008535
-0.61 | 0.00038273 | 0.0020913 | 0.008273
-0.6 | 0.00036716 | 0.0020122 | 0.008009
-0.59 | 0.00034704 | 0.0019346 | 0.007712
-0.58 | 0.0003342 | 0.0018476 | 0.007458
-0.57 | 0.00031848 | 0.0017758 | 0.007206
-0.56 | 0.00029814 | 0.0017067 | 0.006964
-0.55 | 0.00028608 | 0.0016288 | 0.006722
-0.54 | 0.00026993 | 0.0015766 | 0.006528
-0.53 | 0.00025983 | 0.0015143 | 0.006296
-0.52 | 0.00024597 | 0.0014467 | 0.006099
-0.51 | 0.00023425 | 0.001401 | 0.005857
-0.5 | 0.00022342 | 0.001345 | 0.005694
-0.49 | 0.0002121 | 0.0012915 | 0.005498
-0.48 | 0.00020422 | 0.0012411 | 0.005315
-0.47 | 0.00019588 | 0.0012145 | 0.005175
-0.46 | 0.00018991 | 0.0011769 | 0.005032
-0.45 | 0.0001867 | 0.0011472 | 0.0049705
-0.44 | 0.0001831 | 0.0011299 | 0.0049326
-0.43 | 0.00018586 | 0.001127 | 0.0048856
-0.42 | 0.00019125 | 0.0011391 | 0.0049277
-0.41 | 0.00020508 | 0.0011621 | 0.0050222
-0.4 | 0.00022441 | 0.0012256 | 0.0052113
-0.39 | 0.00025453 | 0.0013263 | 0.0055838
-0.38 | 0.00030189 | 0.0014743 | 0.006145
-0.37 | 0.00036773 | 0.0016993 | 0.006952
-0.36 | 0.00046224 | 0.0020247 | 0.008172
-0.35 | 0.0006043 | 0.0024871 | 0.009889
-0.34 | 0.0007953 | 0.0031494 | 0.012347
-0.33 | 0.001057 | 0.0040528 | 0.01589
-0.32 | 0.0014236 | 0.0053403 | 0.020896
-0.31 | 0.0019285 | 0.007313 | 0.027908
-0.3 | 0.0026318 | 0.009837 | 0.03753
-0.29 | 0.0036045 | 0.013249 | 0.051042
-0.28 | 0.0049212 | 0.018072 | 0.06982
-0.27 | 0.007186 | 0.024663 | 0.09556
-0.26 | 0.009822 | 0.03377 | 0.13087
-0.25 | 0.013454 | 0.046206 | 0.17941
-0.24 | 0.018323 | 0.06429 | 0.24511
-0.23 | 0.025199 | 0.08785 | 0.33704
-0.22 | 0.034421 | 0.11915 | 0.45506
-0.21 | 0.047063 | 0.16224 | 0.615
-0.2 | 0.06616 | 0.22051 | 0.8403
-0.19 | 0.08997 | 0.2984 | 1.1272
-0.18 | 0.12243 | 0.4053 | 1.5154
-0.17 | 0.16594 | 0.54352 | 2.0184
-0.16 | 0.22264 | 0.7306 | 2.6716
-0.15 | 0.30106 | 0.9745 | 3.5075
-0.14 | 0.40562 | 1.3035 | 4.5783
-0.13 | 0.54389 | 1.7245 | 5.968
-0.12 | 0.7302 | 2.2714 | 7.561
-0.11 | 0.9697 | 2.9771 | 9.576
-0.1 | 1.2933 | 3.8619 | 11.983
-0.09 | 1.6996 | 5.0074 | 14.837
-0.08 | 2.2278 | 6.399 | 18.162
-0.07 | 2.898 | 8.105 | 21.915
-0.06 | 3.7378 | 10.196 | 26.222
-0.05 | 4.7969 | 12.646 | 30.987
-0.04 | 6.031 | 15.582 | 36.301
-0.03 | 7.578 | 18.994 | 42.009
-0.02 | 9.416 | 22.88 | 48.286
-0.01 | 11.58 | 27.25 | 55.049
0 | 14.076 | 32.236 | 62.4
0.01 | 16.933 | 37.652 | 69.96
0.02 | 20.047 | 43.476 | 77.99
0.03 | 23.607 | 49.925 | 86.39
0.04 | 27.402 | 56.692 | 95.23
0.05 | 31.507 | 63.96 | 104.32
0.06 | 35.87 | 71.57 | 113.72
0.07 | 40.448 | 79.73 | 123.52
0.08 | 45.164 | 88.09 | 133.34
0.09 | 50.008 | 96.79 | 143.58
0.1 | 54.968 | 105.67 | 154.05
0.11 | 59.72 | 115.07 | 164.69
0.12 | 64.83 | 124.62 | 175.63
0.13 | 69.81 | 134.49 | 186.41
0.14 | 74.74 | 144.42 | 197.56
0.15 | 79.48 | 154.38 | 208.77
0.16 | 84.15 | 164.85 | 220.19
0.17 | 88.53 | 175.33 | 231.61
0.18 | 92.85 | 185.85 | 243.01
0.19 | 97.07 | 196.55 | 254.65
0.2 | 101.1 | 207.26 | 266.25
0.21 | 104.86 | 218.35 | 278.08
0.22 | 108.32 | 229.23 | 289.62
0.23 | 111.64 | 240.2 | 301.4
0.24 | 114.97 | 251.12 | 313.24
0.25 | 118.21 | 262.2 | 324.97
0.26 | 121.1 | 273.32 | 336.82
0.27 | 123.67 | 284.29 | 348.3
0.28 | 126.08 | 295.27 | 360.08
0.29 | 128.37 | 306.05 | 371.64
0.3 | 130.9 | 317.24 | 383.37
0.31 | 133.02 | 328.07 | 394.86
0.32 | 135.06 | 338.84 | 406.19
0.33 | 136.78 | 349.74 | 417.68
0.34 | 138.22 | 360.16 | 428.94
0.35 | 140.13 | 370.78 | 440.13
0.36 | 141.78 | 381.22 | 451.06
0.37 | 143.18 | 391.61 | 462.18
0.38 | 144.4 | 401.68 | 472.98
0.39 | 145.63 | 411.69 | 483.69
0.4 | 146.91 | 421.55 | 494.29
0.41 | 148.29 | 431.26 | 504.59
0.42 | 149.17 | 440.88 | 515.03
0.43 | 149.97 | 450.05 | 525.17
0.44 | 151.24 | 459.19 | 535.09
0.45 | 152.22 | 468.15 | 544.82
0.46 | 153.01 | 476.85 | 554.46
0.47 | 153.77 | 485.31 | 563.87
0.48 | 154.12 | 493.4 | 572.8
0.49 | 155.34 | 501.31 | 581.8
0.5 | 156.07 | 509.02 | 590.6

## Tranconductance (mS-mm)
VGS (V) | VDS = 0.100 V | VDS = 0.500 V | VDS = 0.900 V
-0.75 | -0.0048 | -0.01148 | -0.0357
-0.74 | -0.00397 | -0.01205 | -0.04055
-0.73 | -0.00315 | -0.01368 | -0.04075
-0.72 | -0.003115 | -0.013335 | -0.0376
-0.71 | -0.002935 | -0.011075 | -0.03965
-0.7 | -0.00287 | -0.01155 | -0.03615
-0.69 | -0.002865 | -0.01251 | -0.0346
-0.68 | -0.00282 | -0.011265 | -0.0363
-0.67 | -0.002555 | -0.009655 | -0.0329
-0.66 | -0.0023425 | -0.009215 | -0.0291
-0.65 | -0.0024115 | -0.01059 | -0.0309
-0.64 | -0.0023545 | -0.010305 | -0.03005
-0.63 | -0.0022895 | -0.00841 | -0.02855
-0.62 | -0.0021565 | -0.0088 | -0.02855
-0.61 | -0.001801 | -0.008815 | -0.0263
-0.6 | -0.0017845 | -0.007835 | -0.02805
-0.59 | -0.001648 | -0.00823 | -0.02755
-0.58 | -0.001428 | -0.00794 | -0.0253
-0.57 | -0.001803 | -0.007045 | -0.0247
-0.56 | -0.00162 | -0.00735 | -0.0242
-0.55 | -0.0014105 | -0.006505 | -0.0218
-0.54 | -0.0013125 | -0.005725 | -0.0213
-0.53 | -0.001198 | -0.006495 | -0.02145
-0.52 | -0.001279 | -0.005665 | -0.02195
-0.51 | -0.0011275 | -0.005085 | -0.02025
-0.5 | -0.0011075 | -0.005475 | -0.01795
-0.49 | -0.00096 | -0.005195 | -0.01895
-0.48 | -0.000811 | -0.00385 | -0.01615
-0.47 | -0.0007155 | -0.00321 | -0.01415
-0.46 | -0.000459 | -0.003365 | -0.010225
-0.45 | -0.0003405 | -0.00235 | -0.00497
-0.44 | -4.2e-05 | -0.00101 | -0.004245
-0.43 | 0.0004075 | 0.00046 | -0.000245
-0.42 | 0.000961 | 0.001755 | 0.00683
-0.41 | 0.001658 | 0.004325 | 0.01418
-0.4 | 0.0024725 | 0.00821 | 0.02808
-0.39 | 0.003874 | 0.012435 | 0.046685
-0.38 | 0.00566 | 0.01865 | 0.06841
-0.37 | 0.0080175 | 0.02752 | 0.10135
-0.36 | 0.0118285 | 0.03939 | 0.14685
-0.35 | 0.016653 | 0.056235 | 0.20875
-0.34 | 0.022635 | 0.078285 | 0.30005
-0.33 | 0.031415 | 0.109545 | 0.42745
-0.32 | 0.043575 | 0.16301 | 0.6009
-0.31 | 0.06041 | 0.224835 | 0.8317
-0.3 | 0.0838 | 0.2968 | 1.1567
-0.29 | 0.11447 | 0.41175 | 1.6145
-0.28 | 0.179075 | 0.5707 | 2.2259
-0.27 | 0.24504 | 0.7849 | 3.0525
-0.26 | 0.3134 | 1.07715 | 4.1925
-0.25 | 0.42505 | 1.526 | 5.712
-0.24 | 0.58725 | 2.0822 | 7.8815
-0.23 | 0.8049 | 2.743 | 10.4975
-0.22 | 1.0932 | 3.7195 | 13.898
-0.21 | 1.58695 | 5.068 | 19.262
-0.2 | 2.14535 | 6.808 | 25.61
-0.19 | 2.8135 | 9.2395 | 33.755
-0.18 | 3.7985 | 12.256 | 44.56
-0.17 | 5.0105 | 16.265 | 57.81
-0.16 | 6.756 | 21.549 | 74.455
-0.15 | 9.149 | 28.645 | 95.335
-0.14 | 12.1415 | 37.5 | 123.025
-0.13 | 16.229 | 48.395 | 149.135
-0.12 | 21.2905 | 62.63 | 180.4
-0.11 | 28.155 | 79.525 | 221.1
-0.1 | 36.495 | 101.515 | 263.05
-0.09 | 46.725 | 126.855 | 308.95
-0.08 | 59.92 | 154.88 | 353.9
-0.07 | 75.5 | 189.85 | 403
-0.06 | 94.945 | 227.05 | 453.6
-0.05 | 114.66 | 269.3 | 503.95
-0.04 | 139.055 | 317.4 | 551.1
-0.03 | 169.25 | 364.9 | 599.25
-0.02 | 200.1 | 412.8 | 652
-0.01 | 233 | 467.8 | 705.7
0 | 267.65 | 520.1 | 745.55
0.01 | 298.55 | 562 | 779.5
0.02 | 333.7 | 613.65 | 821.5
0.03 | 367.75 | 660.8 | 862
0.04 | 395 | 701.75 | 896.5
0.05 | 423.4 | 743.9 | 924.5
0.06 | 447.05 | 788.5 | 960
0.07 | 464.7 | 826 | 981
0.08 | 478 | 853 | 1003
0.09 | 490.2 | 879 | 1035.5
0.1 | 485.6 | 914 | 1055.5
0.11 | 493.1 | 947.5 | 1079
0.12 | 504.5 | 971 | 1086
0.13 | 495.5 | 990 | 1096.5
0.14 | 483.5 | 994.5 | 1118
0.15 | 470.5 | 1021.5 | 1131.5
0.16 | 452.5 | 1047.5 | 1142
0.17 | 435 | 1050 | 1141
0.18 | 427 | 1061 | 1152
0.19 | 412.5 | 1070.5 | 1162
0.2 | 389.5 | 1090 | 1171.5
0.21 | 361 | 1098.5 | 1168.5
0.22 | 339 | 1092.5 | 1166
0.23 | 332.5 | 1094.5 | 1181
0.24 | 328.5 | 1100 | 1178.5
0.25 | 306.5 | 1110 | 1179
0.26 | 273 | 1104.5 | 1166.5
0.27 | 249 | 1097.5 | 1163
0.28 | 235 | 1088 | 1167
0.29 | 241 | 1098.5 | 1164.5
0.3 | 232.5 | 1101 | 1161
0.31 | 208 | 1080 | 1141
0.32 | 188 | 1083.5 | 1141
0.33 | 158 | 1066 | 1137.5
0.34 | 167.5 | 1052 | 1122.5
0.35 | 178 | 1053 | 1106
0.36 | 152.5 | 1041.5 | 1102.5
0.37 | 131 | 1023 | 1096
0.38 | 122.5 | 1004 | 1075.5
0.39 | 125.5 | 993.5 | 1065.5
0.4 | 133 | 978.5 | 1045
0.41 | 113 | 966.5 | 1037
0.42 | 84 | 939.5 | 1029
0.43 | 103.5 | 915.5 | 1003
0.44 | 112.5 | 905 | 982.5
0.45 | 88.5 | 883 | 968.5
0.46 | 77.5 | 858 | 952.5
0.47 | 55.5 | 827.5 | 917
0.48 | 78.5 | 800 | 896.5
0.49 | 97.5 | 781 | 890
0.5 | 73 | 771 | 880